## Sheet1
Cement (component 1)(kg in a m^3 mixture) | Blast Furnace Slag (component 2)(kg in a m^3 mixture) | Fly Ash (component 3)(kg in a m^3 mixture) | Water (component 4)(kg in a m^3 mixture) | Superplasticizer (component 5)(kg in a m^3 mixture) | Coarse Aggregate (component 6)(kg in a m^3 mixture) | Fine Aggregate (component 7)(kg in a m^3 mixture) | Age (day) | Concrete compressive strength(MPa, megapascals)
540 | 0 | 0 | 162 | 2.5 | 1040 | 676 | 28 | 79.98611076
540 | 0 | 0 | 162 | 2.5 | 1055 | 676 | 28 | 61.88736576
332.5 | 142.5 | 0 | 228 | 0 | 932 | 594 | 270 | 40.26954
332.5 | 142.5 | 0 | 228 | 0 | 932 | 594 | 365 | 41.05278
198.6 | 132.4 | 0 | 192 | 0 | 978.4 | 825.5 | 360 | 44.29608
266 | 114 | 0 | 228 | 0 | 932 | 670 | 90 | 47.02985
380 | 95 | 0 | 228 | 0 | 932 | 594 | 365 | 43.6983
380 | 95 | 0 | 228 | 0 | 932 | 594 | 28 | 36.44777
266 | 114 | 0 | 228 | 0 | 932 | 670 | 28 | 45.85429
475 | 0 | 0 | 228 | 0 | 932 | 594 | 28 | 39.28978986
198.6 | 132.4 | 0 | 192 | 0 | 978.4 | 825.5 | 90 | 38.07424
198.6 | 132.4 | 0 | 192 | 0 | 978.4 | 825.5 | 28 | 28.02168
427.5 | 47.5 | 0 | 228 | 0 | 932 | 594 | 270 | 43.01296026
190 | 190 | 0 | 228 | 0 | 932 | 670 | 90 | 42.32693164
304 | 76 | 0 | 228 | 0 | 932 | 670 | 28 | 47.81378
380 | 0 | 0 | 228 | 0 | 932 | 670 | 90 | 52.90832
139.6 | 209.4 | 0 | 192 | 0 | 1047 | 806.9 | 90 | 39.35805
342 | 38 | 0 | 228 | 0 | 932 | 670 | 365 | 56.14196
380 | 95 | 0 | 228 | 0 | 932 | 594 | 90 | 40.56325
475 | 0 | 0 | 228 | 0 | 932 | 594 | 180 | 42.62065
427.5 | 47.5 | 0 | 228 | 0 | 932 | 594 | 180 | 41.83671
139.6 | 209.4 | 0 | 192 | 0 | 1047 | 806.9 | 28 | 28.23748958
139.6 | 209.4 | 0 | 192 | 0 | 1047 | 806.9 | 3 | 8.06342182
139.6 | 209.4 | 0 | 192 | 0 | 1047 | 806.9 | 180 | 44.20782
380 | 0 | 0 | 228 | 0 | 932 | 670 | 365 | 52.5167
380 | 0 | 0 | 228 | 0 | 932 | 670 | 270 | 53.30063
380 | 95 | 0 | 228 | 0 | 932 | 594 | 270 | 41.15137506
342 | 38 | 0 | 228 | 0 | 932 | 670 | 180 | 52.1243856
427.5 | 47.5 | 0 | 228 | 0 | 932 | 594 | 28 | 37.42752
475 | 0 | 0 | 228 | 0 | 932 | 594 | 7 | 38.60376124
304 | 76 | 0 | 228 | 0 | 932 | 670 | 365 | 55.26012
266 | 114 | 0 | 228 | 0 | 932 | 670 | 365 | 52.90832
198.6 | 132.4 | 0 | 192 | 0 | 978.4 | 825.5 | 180 | 41.7195
475 | 0 | 0 | 228 | 0 | 932 | 594 | 270 | 42.13112
190 | 190 | 0 | 228 | 0 | 932 | 670 | 365 | 53.69225
237.5 | 237.5 | 0 | 228 | 0 | 932 | 594 | 270 | 38.40795
237.5 | 237.5 | 0 | 228 | 0 | 932 | 594 | 28 | 30.07977
332.5 | 142.5 | 0 | 228 | 0 | 932 | 594 | 90 | 37.72192
475 | 0 | 0 | 228 | 0 | 932 | 594 | 90 | 42.22903
237.5 | 237.5 | 0 | 228 | 0 | 932 | 594 | 180 | 36.25196
342 | 38 | 0 | 228 | 0 | 932 | 670 | 90 | 50.45930106
427.5 | 47.5 | 0 | 228 | 0 | 932 | 594 | 365 | 43.6983
237.5 | 237.5 | 0 | 228 | 0 | 932 | 594 | 365 | 38.99538
380 | 0 | 0 | 228 | 0 | 932 | 670 | 180 | 53.10413
427.5 | 47.5 | 0 | 228 | 0 | 932 | 594 | 90 | 41.543
427.5 | 47.5 | 0 | 228 | 0 | 932 | 594 | 7 | 35.0764
349 | 0 | 0 | 192 | 0 | 1047 | 806.9 | 3 | 15.04919
380 | 95 | 0 | 228 | 0 | 932 | 594 | 180 | 40.75906
237.5 | 237.5 | 0 | 228 | 0 | 932 | 594 | 7 | 26.258
380 | 95 | 0 | 228 | 0 | 932 | 594 | 7 | 32.82319
332.5 | 142.5 | 0 | 228 | 0 | 932 | 594 | 180 | 39.77931782
190 | 190 | 0 | 228 | 0 | 932 | 670 | 180 | 46.93194
237.5 | 237.5 | 0 | 228 | 0 | 932 | 594 | 90 | 33.11691
304 | 76 | 0 | 228 | 0 | 932 | 670 | 90 | 49.18515
139.6 | 209.4 | 0 | 192 | 0 | 1047 | 806.9 | 7 | 14.58931216
198.6 | 132.4 | 0 | 192 | 0 | 978.4 | 825.5 | 7 | 14.63826
475 | 0 | 0 | 228 | 0 | 932 | 594 | 365 | 41.93462
198.6 | 132.4 | 0 | 192 | 0 | 978.4 | 825.5 | 3 | 9.131420144
304 | 76 | 0 | 228 | 0 | 932 | 670 | 180 | 50.94882902
332.5 | 142.5 | 0 | 228 | 0 | 932 | 594 | 28 | 33.01900564
304 | 76 | 0 | 228 | 0 | 932 | 670 | 270 | 54.37828
266 | 114 | 0 | 228 | 0 | 932 | 670 | 270 | 51.73276
310 | 0 | 0 | 192 | 0 | 971 | 850.6 | 3 | 9.86640156
190 | 190 | 0 | 228 | 0 | 932 | 670 | 270 | 50.65511
266 | 114 | 0 | 228 | 0 | 932 | 670 | 180 | 48.69562
342 | 38 | 0 | 228 | 0 | 932 | 670 | 270 | 55.06431
139.6 | 209.4 | 0 | 192 | 0 | 1047 | 806.9 | 360 | 44.69804
332.5 | 142.5 | 0 | 228 | 0 | 932 | 594 | 7 | 30.27558
190 | 190 | 0 | 228 | 0 | 932 | 670 | 28 | 40.85697
485 | 0 | 0 | 146 | 0 | 1120 | 800 | 28 | 71.98818916
374 | 189.2 | 0 | 170.1 | 10.1 | 926.1 | 756.7 | 3 | 34.39795764
313.3 | 262.2 | 0 | 175.5 | 8.6 | 1046.9 | 611.8 | 3 | 28.79941252
425 | 106.3 | 0 | 153.5 | 16.5 | 852.1 | 887.1 | 3 | 33.39821744
425 | 106.3 | 0 | 151.4 | 18.6 | 936 | 803.7 | 3 | 36.3009114
375 | 93.8 | 0 | 126.6 | 23.4 | 852.1 | 992.6 | 3 | 28.99936056
475 | 118.8 | 0 | 181.1 | 8.9 | 852.1 | 781.5 | 3 | 37.79707432
469 | 117.2 | 0 | 137.8 | 32.2 | 852.1 | 840.5 | 3 | 40.1964508
425 | 106.3 | 0 | 153.5 | 16.5 | 852.1 | 887.1 | 3 | 33.39821744
388.6 | 97.1 | 0 | 157.9 | 12.1 | 852.1 | 925.7 | 3 | 28.096147
531.3 | 0 | 0 | 141.8 | 28.2 | 852.1 | 893.7 | 3 | 41.2996124
425 | 106.3 | 0 | 153.5 | 16.5 | 852.1 | 887.1 | 3 | 33.39821744
318.8 | 212.5 | 0 | 155.7 | 14.3 | 852.1 | 880.4 | 3 | 25.2003478
401.8 | 94.7 | 0 | 147.4 | 11.4 | 946.8 | 852.1 | 3 | 41.09966436
362.6 | 189 | 0 | 164.9 | 11.6 | 944.7 | 755.8 | 3 | 35.3011712
323.7 | 282.8 | 0 | 183.8 | 10.3 | 942.7 | 659.9 | 3 | 28.29609504
379.5 | 151.2 | 0 | 153.9 | 15.9 | 1134.3 | 605 | 3 | 28.59946448
362.6 | 189 | 0 | 164.9 | 11.6 | 944.7 | 755.8 | 3 | 35.3011712
286.3 | 200.9 | 0 | 144.7 | 11.2 | 1004.6 | 803.7 | 3 | 24.40055564
362.6 | 189 | 0 | 164.9 | 11.6 | 944.7 | 755.8 | 3 | 35.3011712
439 | 177 | 0 | 186 | 11.1 | 884.9 | 707.9 | 3 | 39.300132
389.9 | 189 | 0 | 145.9 | 22 | 944.7 | 755.8 | 3 | 40.59634688
362.6 | 189 | 0 | 164.9 | 11.6 | 944.7 | 755.8 | 3 | 35.3011712
337.9 | 189 | 0 | 174.9 | 9.5 | 944.7 | 755.8 | 3 | 24.0971862
374 | 189.2 | 0 | 170.1 | 10.1 | 926.1 | 756.7 | 7 | 46.20178676
313.3 | 262.2 | 0 | 175.5 | 8.6 | 1046.9 | 611.8 | 7 | 42.79577532
425 | 106.3 | 0 | 153.5 | 16.5 | 852.1 | 887.1 | 7 | 49.20100736
425 | 106.3 | 0 | 151.4 | 18.6 | 936 | 803.7 | 7 | 46.80163088
375 | 93.8 | 0 | 126.6 | 23.4 | 852.1 | 992.6 | 7 | 45.69846928
475 | 118.8 | 0 | 181.1 | 8.9 | 852.1 | 781.5 | 7 | 55.59934464
469 | 117.2 | 0 | 137.8 | 32.2 | 852.1 | 840.5 | 7 | 54.89607912
425 | 106.3 | 0 | 153.5 | 16.5 | 852.1 | 887.1 | 7 | 49.20100736
388.6 | 97.1 | 0 | 157.9 | 12.1 | 852.1 | 925.7 | 7 | 34.90127512
531.3 | 0 | 0 | 141.8 | 28.2 | 852.1 | 893.7 | 7 | 46.89815752
425 | 106.3 | 0 | 153.5 | 16.5 | 852.1 | 887.1 | 7 | 49.20100736
318.8 | 212.5 | 0 | 155.7 | 14.3 | 852.1 | 880.4 | 7 | 33.39821744
401.8 | 94.7 | 0 | 147.4 | 11.4 | 946.8 | 852.1 | 7 | 54.09628696
362.6 | 189 | 0 | 164.9 | 11.6 | 944.7 | 755.8 | 7 | 55.89581932
323.7 | 282.8 | 0 | 183.8 | 10.3 | 942.7 | 659.9 | 7 | 49.80085148
379.5 | 151.2 | 0 | 153.9 | 15.9 | 1134.3 | 605 | 7 | 47.09810556
362.6 | 189 | 0 | 164.9 | 11.6 | 944.7 | 755.8 | 7 | 55.89581932
286.3 | 200.9 | 0 | 144.7 | 11.2 | 1004.6 | 803.7 | 7 | 37.99702236
362.6 | 189 | 0 | 164.9 | 11.6 | 944.7 | 755.8 | 7 | 55.89581932
439 | 177 | 0 | 186 | 11.1 | 884.9 | 707.9 | 7 | 56.09576736
389.9 | 189 | 0 | 145.9 | 22 | 944.7 | 755.8 | 7 | 59.09498796
362.6 | 189 | 0 | 164.9 | 11.6 | 944.7 | 755.8 | 7 | 22.89749796
337.9 | 189 | 0 | 174.9 | 9.5 | 944.7 | 755.8 | 7 | 35.10122316
374 | 189.2 | 0 | 170.1 | 10.1 | 926.1 | 756.7 | 28 | 61.09446836
313.3 | 262.2 | 0 | 175.5 | 8.6 | 1046.9 | 611.8 | 28 | 59.79825348
425 | 106.3 | 0 | 153.5 | 16.5 | 852.1 | 887.1 | 28 | 60.2946762
425 | 106.3 | 0 | 151.4 | 18.6 | 936 | 803.7 | 28 | 61.79773388
375 | 93.8 | 0 | 126.6 | 23.4 | 852.1 | 992.6 | 28 | 56.69561148
475 | 118.8 | 0 | 181.1 | 8.9 | 852.1 | 781.5 | 28 | 68.29949256
469 | 117.2 | 0 | 137.8 | 32.2 | 852.1 | 840.5 | 28 | 66.89985628
425 | 106.3 | 0 | 153.5 | 16.5 | 852.1 | 887.1 | 28 | 60.2946762
388.6 | 97.1 | 0 | 157.9 | 12.1 | 852.1 | 925.7 | 28 | 50.69717028
531.3 | 0 | 0 | 141.8 | 28.2 | 852.1 | 893.7 | 28 | 56.3991368
425 | 106.3 | 0 | 153.5 | 16.5 | 852.1 | 887.1 | 28 | 60.2946762
318.8 | 212.5 | 0 | 155.7 | 14.3 | 852.1 | 880.4 | 28 | 55.49592324
401.8 | 94.7 | 0 | 147.4 | 11.4 | 946.8 | 852.1 | 28 | 68.4994406
362.6 | 189 | 0 | 164.9 | 11.6 | 944.7 | 755.8 | 28 | 71.29871316
323.7 | 282.8 | 0 | 183.8 | 10.3 | 942.7 | 659.9 | 28 | 74.69782984
379.5 | 151.2 | 0 | 153.9 | 15.9 | 1134.3 | 605 | 28 | 52.20022796
362.6 | 189 | 0 | 164.9 | 11.6 | 944.7 | 755.8 | 28 | 71.29871316
286.3 | 200.9 | 0 | 144.7 | 11.2 | 1004.6 | 803.7 | 28 | 67.69964844
362.6 | 189 | 0 | 164.9 | 11.6 | 944.7 | 755.8 | 28 | 71.29871316
439 | 177 | 0 | 186 | 11.1 | 884.9 | 707.9 | 28 | 65.99664272
389.9 | 189 | 0 | 145.9 | 22 | 944.7 | 755.8 | 28 | 74.4978818
362.6 | 189 | 0 | 164.9 | 11.6 | 944.7 | 755.8 | 28 | 71.29871316
337.9 | 189 | 0 | 174.9 | 9.5 | 944.7 | 755.8 | 28 | 49.89737812
374 | 189.2 | 0 | 170.1 | 10.1 | 926.1 | 756.7 | 56 | 63.3973182
313.3 | 262.2 | 0 | 175.5 | 8.6 | 1046.9 | 611.8 | 56 | 64.90037588
425 | 106.3 | 0 | 153.5 | 16.5 | 852.1 | 887.1 | 56 | 64.30053176
425 | 106.3 | 0 | 151.4 | 18.6 | 936 | 803.7 | 56 | 64.90037588
375 | 93.8 | 0 | 126.6 | 23.4 | 852.1 | 992.6 | 56 | 60.19814956
475 | 118.8 | 0 | 181.1 | 8.9 | 852.1 | 781.5 | 56 | 72.29845336
469 | 117.2 | 0 | 137.8 | 32.2 | 852.1 | 840.5 | 56 | 69.29923276
425 | 106.3 | 0 | 153.5 | 16.5 | 852.1 | 887.1 | 56 | 64.30053176
388.6 | 97.1 | 0 | 157.9 | 12.1 | 852.1 | 925.7 | 56 | 55.19944856
531.3 | 0 | 0 | 141.8 | 28.2 | 852.1 | 893.7 | 56 | 58.79851328
425 | 106.3 | 0 | 153.5 | 16.5 | 852.1 | 887.1 | 56 | 64.30053176
318.8 | 212.5 | 0 | 155.7 | 14.3 | 852.1 | 880.4 | 56 | 66.10006412
401.8 | 94.7 | 0 | 147.4 | 11.4 | 946.8 | 852.1 | 56 | 73.69808964
362.6 | 189 | 0 | 164.9 | 11.6 | 944.7 | 755.8 | 56 | 77.29715436
323.7 | 282.8 | 0 | 183.8 | 10.3 | 942.7 | 659.9 | 56 | 80.19984832
379.5 | 151.2 | 0 | 153.9 | 15.9 | 1134.3 | 605 | 56 | 54.89607912
362.6 | 189 | 0 | 164.9 | 11.6 | 944.7 | 755.8 | 56 | 77.29715436
286.3 | 200.9 | 0 | 144.7 | 11.2 | 1004.6 | 803.7 | 56 | 72.99482412
362.6 | 189 | 0 | 164.9 | 11.6 | 944.7 | 755.8 | 56 | 77.29715436
439 | 177 | 0 | 186 | 11.1 | 884.9 | 707.9 | 56 | 71.69860924
389.9 | 189 | 0 | 145.9 | 22 | 944.7 | 755.8 | 56 | 79.40005616
362.6 | 189 | 0 | 164.9 | 11.6 | 944.7 | 755.8 | 56 | 77.29715436
337.9 | 189 | 0 | 174.9 | 9.5 | 944.7 | 755.8 | 56 | 59.89478012
374 | 189.2 | 0 | 170.1 | 10.1 | 926.1 | 756.7 | 91 | 64.90037588
313.3 | 262.2 | 0 | 175.5 | 8.6 | 1046.9 | 611.8 | 91 | 66.59648684
425 | 106.3 | 0 | 153.5 | 16.5 | 852.1 | 887.1 | 91 | 65.19685056
425 | 106.3 | 0 | 151.4 | 18.6 | 936 | 803.7 | 91 | 66.69990824
375 | 93.8 | 0 | 126.6 | 23.4 | 852.1 | 992.6 | 91 | 62.5009994
475 | 118.8 | 0 | 181.1 | 8.9 | 852.1 | 781.5 | 91 | 74.19451236
469 | 117.2 | 0 | 137.8 | 32.2 | 852.1 | 840.5 | 91 | 70.69886904
425 | 106.3 | 0 | 153.5 | 16.5 | 852.1 | 887.1 | 91 | 65.19685056
388.6 | 97.1 | 0 | 157.9 | 12.1 | 852.1 | 925.7 | 91 | 57.59882504
531.3 | 0 | 0 | 141.8 | 28.2 | 852.1 | 893.7 | 91 | 59.19840936
425 | 106.3 | 0 | 153.5 | 16.5 | 852.1 | 887.1 | 91 | 65.19685056
318.8 | 212.5 | 0 | 155.7 | 14.3 | 852.1 | 880.4 | 91 | 68.09954452
401.8 | 94.7 | 0 | 147.4 | 11.4 | 946.8 | 852.1 | 91 | 75.497622
362.6 | 189 | 0 | 164.9 | 11.6 | 944.7 | 755.8 | 91 | 79.29663476
379.5 | 151.2 | 0 | 153.9 | 15.9 | 1134.3 | 605 | 91 | 56.49566344
362.6 | 189 | 0 | 164.9 | 11.6 | 944.7 | 755.8 | 91 | 79.29663476
286.3 | 200.9 | 0 | 144.7 | 11.2 | 1004.6 | 803.7 | 91 | 76.80073164
362.6 | 189 | 0 | 164.9 | 11.6 | 944.7 | 755.8 | 91 | 79.29663476
439 | 177 | 0 | 186 | 11.1 | 884.9 | 707.9 | 91 | 73.29819356
389.9 | 189 | 0 | 145.9 | 22 | 944.7 | 755.8 | 91 | 82.5992248
362.6 | 189 | 0 | 164.9 | 11.6 | 944.7 | 755.8 | 91 | 79.29663476
337.9 | 189 | 0 | 174.9 | 9.5 | 944.7 | 755.8 | 91 | 67.79617508
222.36 | 0 | 96.67 | 189.29 | 4.46 | 967.08 | 870.32 | 3 | 11.57630204
222.36 | 0 | 96.67 | 189.29 | 4.46 | 967.08 | 870.32 | 14 | 24.44881896
222.36 | 0 | 96.67 | 189.29 | 4.46 | 967.08 | 870.32 | 28 | 24.8900836
222.36 | 0 | 96.67 | 189.29 | 4.46 | 967.08 | 870.32 | 56 | 29.44751996
222.36 | 0 | 96.67 | 189.29 | 4.46 | 967.08 | 870.32 | 100 | 40.7135578
233.81 | 0 | 94.58 | 197.89 | 4.567 | 947.04 | 852.16 | 3 | 10.38350856
233.81 | 0 | 94.58 | 197.89 | 4.567 | 947.04 | 852.16 | 14 | 22.13907436
233.81 | 0 | 94.58 | 197.89 | 4.567 | 947.04 | 852.16 | 28 | 22.83544512
233.81 | 0 | 94.58 | 197.89 | 4.567 | 947.04 | 852.16 | 56 | 27.66177712
233.81 | 0 | 94.58 | 197.89 | 4.567 | 947.04 | 852.16 | 100 | 34.55653712
194.68 | 0 | 100.52 | 165.62 | 7.48 | 1006.4 | 905.9 | 3 | 12.45193656
194.68 | 0 | 100.52 | 165.62 | 7.48 | 1006.4 | 905.9 | 14 | 24.98661024
194.68 | 0 | 100.52 | 165.62 | 7.48 | 1006.4 | 905.9 | 28 | 25.72434956
194.68 | 0 | 100.52 | 165.62 | 7.48 | 1006.4 | 905.9 | 56 | 33.96358776
194.68 | 0 | 100.52 | 165.62 | 7.48 | 1006.4 | 905.9 | 100 | 37.34202016
190.68 | 0 | 125.4 | 162.14 | 7.77 | 1090 | 804.01 | 3 | 15.04436632
190.68 | 0 | 125.4 | 162.14 | 7.77 | 1090 | 804.01 | 14 | 21.0634918
190.68 | 0 | 125.4 | 162.14 | 7.77 | 1090 | 804.01 | 28 | 26.40003604
190.68 | 0 | 125.4 | 162.14 | 7.77 | 1090 | 804.01 | 56 | 35.34253976
190.68 | 0 | 125.4 | 162.14 | 7.77 | 1090 | 804.01 | 100 | 40.56876784
212.07 | 0 | 121.62 | 180.31 | 5.69 | 1057.6 | 779.32 | 3 | 12.47262084
212.07 | 0 | 121.62 | 180.31 | 5.69 | 1057.6 | 779.32 | 14 | 20.91870184