## Sheet1
Cement (component 1)(kg in a m^3 mixture) | Blast Furnace Slag (component 2)(kg in a m^3 mixture) | Fly Ash (component 3)(kg in a m^3 mixture) | Water (component 4)(kg in a m^3 mixture) | Superplasticizer (component 5)(kg in a m^3 mixture) | Coarse Aggregate (component 6)(kg in a m^3 mixture) | Fine Aggregate (component 7)(kg in a m^3 mixture) | Age (day) | Concrete compressive strength(MPa, megapascals)
212.07 | 0 | 121.62 | 180.31 | 5.69 | 1057.6 | 779.32 | 28 | 24.90387312
212.07 | 0 | 121.62 | 180.31 | 5.69 | 1057.6 | 779.32 | 56 | 34.20490436
212.07 | 0 | 121.62 | 180.31 | 5.69 | 1057.6 | 779.32 | 100 | 39.6103962
229.97 | 0 | 118.31 | 195.47 | 4.63 | 1029.4 | 758.59 | 3 | 10.0318758
229.97 | 0 | 118.31 | 195.47 | 4.63 | 1029.4 | 758.59 | 14 | 20.08443588
229.97 | 0 | 118.31 | 195.47 | 4.63 | 1029.4 | 758.59 | 28 | 24.48329276
229.97 | 0 | 118.31 | 195.47 | 4.63 | 1029.4 | 758.59 | 56 | 31.53663224
229.97 | 0 | 118.31 | 195.47 | 4.63 | 1029.4 | 758.59 | 100 | 35.34253976
190.34 | 0 | 125.18 | 161.85 | 9.88 | 1088.1 | 802.59 | 3 | 9.4458212
190.34 | 0 | 125.18 | 161.85 | 9.88 | 1088.1 | 802.59 | 14 | 22.7182342
190.34 | 0 | 125.18 | 161.85 | 9.88 | 1088.1 | 802.59 | 28 | 28.46846404
190.34 | 0 | 125.18 | 161.85 | 9.88 | 1088.1 | 802.59 | 56 | 38.56239268
190.34 | 0 | 125.18 | 161.85 | 9.88 | 1088.1 | 802.59 | 100 | 40.38950408
166.09 | 0 | 163.27 | 176.46 | 4.49 | 1058.6 | 780.09 | 3 | 10.76272036
166.09 | 0 | 163.27 | 176.46 | 4.49 | 1058.6 | 780.09 | 14 | 25.48303296
166.09 | 0 | 163.27 | 176.46 | 4.49 | 1058.6 | 780.09 | 28 | 21.53923024
166.09 | 0 | 163.27 | 176.46 | 4.49 | 1058.6 | 780.09 | 56 | 28.62704352
166.09 | 0 | 163.27 | 176.46 | 4.49 | 1058.6 | 780.09 | 100 | 33.5430074
167.95 | 42.08 | 163.83 | 121.75 | 5.72 | 1058.7 | 780.11 | 3 | 7.74971024
167.95 | 42.08 | 163.83 | 121.75 | 5.72 | 1058.7 | 780.11 | 14 | 17.8229546
167.95 | 42.08 | 163.83 | 121.75 | 5.72 | 1058.7 | 780.11 | 28 | 24.24197616
167.95 | 42.08 | 163.83 | 121.75 | 5.72 | 1058.7 | 780.11 | 56 | 32.8535314
167.95 | 42.08 | 163.83 | 121.75 | 5.72 | 1058.7 | 780.11 | 100 | 39.2311844
213.72 | 98.05 | 24.51 | 181.71 | 6.86 | 1065.8 | 785.38 | 3 | 17.9953236
213.72 | 98.05 | 24.51 | 181.71 | 6.86 | 1065.8 | 785.38 | 14 | 30.38520732
213.72 | 98.05 | 24.51 | 181.71 | 6.86 | 1065.8 | 785.38 | 28 | 45.70536404
213.72 | 98.05 | 24.51 | 181.71 | 6.86 | 1065.8 | 785.38 | 56 | 50.77301264
213.72 | 98.05 | 24.51 | 181.71 | 6.86 | 1065.8 | 785.38 | 100 | 53.90323368
213.76 | 98.06 | 24.52 | 181.74 | 6.65 | 1066 | 785.52 | 3 | 13.18278112
213.76 | 98.06 | 24.52 | 181.74 | 6.65 | 1066 | 785.52 | 14 | 17.83674412
213.76 | 98.06 | 24.52 | 181.74 | 6.65 | 1066 | 785.52 | 28 | 40.2309246
213.76 | 98.06 | 24.52 | 181.74 | 6.65 | 1066 | 785.52 | 56 | 47.13257936
213.76 | 98.06 | 24.52 | 181.74 | 6.65 | 1066 | 785.52 | 100 | 49.97322048
229.68 | 0 | 118.16 | 195.23 | 6.13 | 1028.1 | 757.63 | 3 | 13.35515012
229.68 | 0 | 118.16 | 195.23 | 6.13 | 1028.1 | 757.63 | 14 | 22.31833812
229.68 | 0 | 118.16 | 195.23 | 6.13 | 1028.1 | 757.63 | 28 | 24.53845084
229.68 | 0 | 118.16 | 195.23 | 6.13 | 1028.1 | 757.63 | 56 | 31.35047372
229.68 | 0 | 118.16 | 195.23 | 6.13 | 1028.1 | 757.63 | 100 | 40.85834776
238.05 | 0 | 94.11 | 186.66 | 7 | 949.91 | 847.01 | 3 | 19.93275116
238.05 | 0 | 94.11 | 186.66 | 7 | 949.91 | 847.01 | 14 | 25.68987576
238.05 | 0 | 94.11 | 186.66 | 7 | 949.91 | 847.01 | 28 | 30.2335226
238.05 | 0 | 94.11 | 186.66 | 7 | 949.91 | 847.01 | 56 | 39.58971192
238.05 | 0 | 94.11 | 186.66 | 7 | 949.91 | 847.01 | 100 | 44.298833
250 | 0 | 95.69 | 187.42 | 5.53 | 956.86 | 861.17 | 3 | 13.81709904
250 | 0 | 95.69 | 187.42 | 5.53 | 956.86 | 861.17 | 14 | 24.91766264
250 | 0 | 95.69 | 187.42 | 5.53 | 956.86 | 861.17 | 28 | 29.21999288
250 | 0 | 95.69 | 187.42 | 5.53 | 956.86 | 861.17 | 56 | 38.32797084
250 | 0 | 95.69 | 187.42 | 5.53 | 956.86 | 861.17 | 100 | 42.34761592
212.52 | 0 | 100.37 | 159.32 | 8.71 | 1007.8 | 903.59 | 3 | 13.54130864
212.52 | 0 | 100.37 | 159.32 | 8.71 | 1007.8 | 903.59 | 14 | 26.31040416
212.52 | 0 | 100.37 | 159.32 | 8.71 | 1007.8 | 903.59 | 28 | 31.64005364
212.52 | 0 | 100.37 | 159.32 | 8.71 | 1007.8 | 903.59 | 56 | 42.54756396
212.52 | 0 | 100.37 | 159.32 | 8.71 | 1007.8 | 903.59 | 100 | 42.919881
212.57 | 0 | 100.39 | 159.35 | 10.37 | 1003.8 | 903.79 | 3 | 13.33446584
212.57 | 0 | 100.39 | 159.35 | 10.37 | 1003.8 | 903.79 | 14 | 25.3727168
212.57 | 0 | 100.39 | 159.35 | 10.37 | 1003.8 | 903.79 | 28 | 37.404073
212.57 | 0 | 100.39 | 159.35 | 10.37 | 1003.8 | 903.79 | 56 | 44.39535964
212.57 | 0 | 100.39 | 159.35 | 10.37 | 1003.8 | 903.79 | 100 | 47.73931824
212 | 0 | 124.78 | 159 | 7.84 | 1085.4 | 799.54 | 3 | 19.51906556
212 | 0 | 124.78 | 159 | 7.84 | 1085.4 | 799.54 | 14 | 31.35047372
212 | 0 | 124.78 | 159 | 7.84 | 1085.4 | 799.54 | 28 | 38.50033984
212 | 0 | 124.78 | 159 | 7.84 | 1085.4 | 799.54 | 56 | 45.08483564
212 | 0 | 124.78 | 159 | 7.84 | 1085.4 | 799.54 | 100 | 47.8151606
231.75 | 0 | 121.62 | 173.96 | 6.72 | 1056.4 | 778.45 | 3 | 15.43736764
231.75 | 0 | 121.62 | 173.96 | 6.72 | 1056.4 | 778.45 | 14 | 26.77235308
231.75 | 0 | 121.62 | 173.96 | 6.72 | 1056.4 | 778.45 | 28 | 33.72916592
231.75 | 0 | 121.62 | 173.96 | 6.72 | 1056.4 | 778.45 | 56 | 42.69924868
231.75 | 0 | 121.62 | 173.96 | 6.72 | 1056.4 | 778.45 | 100 | 45.83636448
251.37 | 0 | 118.27 | 188.45 | 5.75 | 1028.4 | 757.73 | 3 | 17.22311048
251.37 | 0 | 118.27 | 188.45 | 5.75 | 1028.4 | 757.73 | 14 | 29.93015316
251.37 | 0 | 118.27 | 188.45 | 5.75 | 1028.4 | 757.73 | 28 | 29.65436276
251.37 | 0 | 118.27 | 188.45 | 5.75 | 1028.4 | 757.73 | 56 | 36.96970312
251.37 | 0 | 118.27 | 188.45 | 5.75 | 1028.4 | 757.73 | 100 | 43.58177796
251.37 | 0 | 118.27 | 188.45 | 6.35 | 1028.4 | 757.73 | 3 | 13.12072828
251.37 | 0 | 118.27 | 188.45 | 6.35 | 1028.4 | 757.73 | 14 | 24.42813468
251.37 | 0 | 118.27 | 188.45 | 6.35 | 1028.4 | 757.73 | 28 | 32.66047812
251.37 | 0 | 118.27 | 188.45 | 6.35 | 1028.4 | 757.73 | 56 | 36.63875464
251.37 | 0 | 118.27 | 188.45 | 6.35 | 1028.4 | 757.73 | 100 | 44.20920112
181.38 | 0 | 167.01 | 169.59 | 7.56 | 1055.6 | 777.8 | 3 | 13.62404576
181.38 | 0 | 167.01 | 169.59 | 7.56 | 1055.6 | 777.8 | 14 | 21.60128308
181.38 | 0 | 167.01 | 169.59 | 7.56 | 1055.6 | 777.8 | 28 | 27.77209328
181.38 | 0 | 167.01 | 169.59 | 7.56 | 1055.6 | 777.8 | 56 | 35.57006684
181.38 | 0 | 167.01 | 169.59 | 7.56 | 1055.6 | 777.8 | 100 | 45.3675208
182.04 | 45.21 | 121.97 | 170.21 | 8.19 | 1059.4 | 780.65 | 3 | 7.31534036
182.04 | 45.21 | 121.97 | 170.21 | 8.19 | 1059.4 | 780.65 | 14 | 21.50475644
182.04 | 45.21 | 121.97 | 170.21 | 8.19 | 1059.4 | 780.65 | 28 | 31.2677366
182.04 | 45.21 | 121.97 | 170.21 | 8.19 | 1059.4 | 780.65 | 56 | 43.49904084
182.04 | 45.21 | 121.97 | 170.21 | 8.19 | 1059.4 | 780.65 | 100 | 48.67011084
168.88 | 42.22 | 124.25 | 158.33 | 10.83 | 1080.8 | 796.15 | 3 | 7.39807748
168.88 | 42.22 | 124.25 | 158.33 | 10.83 | 1080.8 | 796.15 | 14 | 23.5111316
168.88 | 42.22 | 124.25 | 158.33 | 10.83 | 1080.8 | 796.15 | 28 | 31.11605188
168.88 | 42.22 | 124.25 | 158.33 | 10.83 | 1080.8 | 796.15 | 56 | 39.14844728
168.88 | 42.22 | 124.25 | 158.33 | 10.83 | 1080.8 | 796.15 | 100 | 48.15300384
290.35 | 0 | 96.18 | 168.08 | 9.41 | 961.18 | 865 | 3 | 22.50449664
290.35 | 0 | 96.18 | 168.08 | 9.41 | 961.18 | 865 | 14 | 34.67374804
290.35 | 0 | 96.18 | 168.08 | 9.41 | 961.18 | 865 | 28 | 34.73580088
290.35 | 0 | 96.18 | 168.08 | 9.41 | 961.18 | 865 | 56 | 45.08483564
290.35 | 0 | 96.18 | 168.08 | 9.41 | 961.18 | 865 | 100 | 48.97348028
277.05 | 0 | 97.39 | 160.6 | 11.83 | 973.9 | 875.61 | 3 | 23.13881456
277.05 | 0 | 97.39 | 160.6 | 11.83 | 973.9 | 875.61 | 14 | 41.885667
277.05 | 0 | 97.39 | 160.6 | 11.83 | 973.9 | 875.61 | 28 | 48.28400428
277.05 | 0 | 97.39 | 160.6 | 11.83 | 973.9 | 875.61 | 56 | 51.03501352
277.05 | 0 | 97.39 | 160.6 | 11.83 | 973.9 | 875.61 | 100 | 55.6407132
295.71 | 0 | 95.64 | 171.54 | 8.87 | 955.14 | 859.2 | 3 | 22.94576128
295.71 | 0 | 95.64 | 171.54 | 8.87 | 955.14 | 859.2 | 14 | 35.2322236
295.71 | 0 | 95.64 | 171.54 | 8.87 | 955.14 | 859.2 | 28 | 39.94134468
295.71 | 0 | 95.64 | 171.54 | 8.87 | 955.14 | 859.2 | 56 | 48.71837416
295.71 | 0 | 95.64 | 171.54 | 8.87 | 955.14 | 859.2 | 100 | 52.04164848
251.81 | 0 | 99.94 | 146.14 | 12.35 | 1006 | 899.76 | 3 | 21.02212324
251.81 | 0 | 99.94 | 146.14 | 12.35 | 1006 | 899.76 | 14 | 33.35684888
251.81 | 0 | 99.94 | 146.14 | 12.35 | 1006 | 899.76 | 28 | 33.94290348
251.81 | 0 | 99.94 | 146.14 | 12.35 | 1006 | 899.76 | 56 | 44.14025352
251.81 | 0 | 99.94 | 146.14 | 12.35 | 1006 | 899.76 | 100 | 45.3675208
249.1 | 0 | 98.75 | 158.11 | 12.8 | 987.76 | 889.01 | 3 | 15.36152528
249.1 | 0 | 98.75 | 158.11 | 12.8 | 987.76 | 889.01 | 14 | 28.6822016
249.1 | 0 | 98.75 | 158.11 | 12.8 | 987.76 | 889.01 | 28 | 30.84715624
249.1 | 0 | 98.75 | 158.11 | 12.8 | 987.76 | 889.01 | 56 | 42.03045696
249.1 | 0 | 98.75 | 158.11 | 12.8 | 987.76 | 889.01 | 100 | 51.0556978
252.31 | 0 | 98.75 | 146.25 | 14.17 | 987.76 | 889.01 | 3 | 21.78054684
252.31 | 0 | 98.75 | 146.25 | 14.17 | 987.76 | 889.01 | 14 | 42.29245784
252.31 | 0 | 98.75 | 146.25 | 14.17 | 987.76 | 889.01 | 28 | 50.60064364
252.31 | 0 | 98.75 | 146.25 | 14.17 | 987.76 | 889.01 | 56 | 55.82687172
252.31 | 0 | 98.75 | 146.25 | 14.17 | 987.76 | 889.01 | 100 | 60.9496784
246.83 | 0 | 125.08 | 143.3 | 11.99 | 1086.8 | 800.89 | 3 | 23.52492112
246.83 | 0 | 125.08 | 143.3 | 11.99 | 1086.8 | 800.89 | 14 | 42.21661548
246.83 | 0 | 125.08 | 143.3 | 11.99 | 1086.8 | 800.89 | 28 | 52.5035974
246.83 | 0 | 125.08 | 143.3 | 11.99 | 1086.8 | 800.89 | 56 | 60.32225524
246.83 | 0 | 125.08 | 143.3 | 11.99 | 1086.8 | 800.89 | 100 | 66.42411784
275.07 | 0 | 121.35 | 159.48 | 9.9 | 1053.6 | 777.5 | 3 | 23.80071152
275.07 | 0 | 121.35 | 159.48 | 9.9 | 1053.6 | 777.5 | 14 | 38.76923548
275.07 | 0 | 121.35 | 159.48 | 9.9 | 1053.6 | 777.5 | 28 | 51.3314882
275.07 | 0 | 121.35 | 159.48 | 9.9 | 1053.6 | 777.5 | 56 | 56.8472962
275.07 | 0 | 121.35 | 159.48 | 9.9 | 1053.6 | 777.5 | 100 | 58.60546
297.16 | 0 | 117.54 | 174.8 | 9.52 | 1022.8 | 753.45 | 3 | 21.91154728
297.16 | 0 | 117.54 | 174.8 | 9.52 | 1022.8 | 753.45 | 14 | 36.9903874
297.16 | 0 | 117.54 | 174.8 | 9.52 | 1022.8 | 753.45 | 28 | 47.401475
297.16 | 0 | 117.54 | 174.8 | 9.52 | 1022.8 | 753.45 | 56 | 51.95891136
297.16 | 0 | 117.54 | 174.8 | 9.52 | 1022.8 | 753.45 | 100 | 56.7438748
213.74 | 0 | 174.74 | 154.79 | 10.16 | 1053.5 | 776.35 | 3 | 17.57474324
213.74 | 0 | 174.74 | 154.79 | 10.16 | 1053.5 | 776.35 | 14 | 33.72916592
213.74 | 0 | 174.74 | 154.79 | 10.16 | 1053.5 | 776.35 | 28 | 40.14818748
213.74 | 0 | 174.74 | 154.79 | 10.16 | 1053.5 | 776.35 | 56 | 46.6430514
213.74 | 0 | 174.74 | 154.79 | 10.16 | 1053.5 | 776.35 | 100 | 50.07664188
213.5 | 0 | 174.24 | 154.61 | 11.66 | 1052.3 | 775.48 | 3 | 17.36790044
213.5 | 0 | 174.24 | 154.61 | 11.66 | 1052.3 | 775.48 | 14 | 33.70158688
213.5 | 0 | 174.24 | 154.61 | 11.66 | 1052.3 | 775.48 | 28 | 45.93978588
213.5 | 0 | 174.24 | 154.61 | 11.66 | 1052.3 | 775.48 | 56 | 51.4349096
213.5 | 0 | 174.24 | 154.61 | 11.66 | 1052.3 | 775.48 | 100 | 59.30183076
277.19 | 97.82 | 24.46 | 160.7 | 11.19 | 1061.7 | 782.46 | 3 | 30.44726016
277.19 | 97.82 | 24.46 | 160.7 | 11.19 | 1061.7 | 782.46 | 14 | 47.7117392
277.19 | 97.82 | 24.46 | 160.7 | 11.19 | 1061.7 | 782.46 | 28 | 63.14221208
277.19 | 97.82 | 24.46 | 160.7 | 11.19 | 1061.7 | 782.46 | 56 | 66.82401392
277.19 | 97.82 | 24.46 | 160.7 | 11.19 | 1061.7 | 782.46 | 100 | 66.9481196
218.23 | 54.64 | 123.78 | 140.75 | 11.91 | 1075.7 | 792.67 | 3 | 27.42046052
218.23 | 54.64 | 123.78 | 140.75 | 11.91 | 1075.7 | 792.67 | 14 | 35.9561734
218.23 | 54.64 | 123.78 | 140.75 | 11.91 | 1075.7 | 792.67 | 28 | 55.50971276
218.23 | 54.64 | 123.78 | 140.75 | 11.91 | 1075.7 | 792.67 | 56 | 61.99078716
218.23 | 54.64 | 123.78 | 140.75 | 11.91 | 1075.7 | 792.67 | 100 | 63.52831864
214.9 | 53.8 | 121.89 | 155.63 | 9.61 | 1014.3 | 780.58 | 3 | 18.01600788
214.9 | 53.8 | 121.89 | 155.63 | 9.61 | 1014.3 | 780.58 | 14 | 38.60376124
214.9 | 53.8 | 121.89 | 155.63 | 9.61 | 1014.3 | 780.58 | 28 | 52.20022796
214.9 | 53.8 | 121.89 | 155.63 | 9.61 | 1014.3 | 780.58 | 56 | 53.95839176
214.9 | 53.8 | 121.89 | 155.63 | 9.61 | 1014.3 | 780.58 | 100 | 56.63355864
218.85 | 0 | 124.13 | 158.49 | 11.33 | 1078.7 | 794.91 | 3 | 15.340841
218.85 | 0 | 124.13 | 158.49 | 11.33 | 1078.7 | 794.91 | 14 | 26.04840328
218.85 | 0 | 124.13 | 158.49 | 11.33 | 1078.7 | 794.91 | 28 | 30.21973308
218.85 | 0 | 124.13 | 158.49 | 11.33 | 1078.7 | 794.91 | 56 | 37.2661778
218.85 | 0 | 124.13 | 158.49 | 11.33 | 1078.7 | 794.91 | 100 | 46.2293658
376 | 0 | 0 | 214.6 | 0 | 1003.5 | 762.36 | 3 | 16.27852836
376 | 0 | 0 | 214.6 | 0 | 1003.5 | 762.36 | 14 | 25.62092816
376 | 0 | 0 | 214.6 | 0 | 1003.5 | 762.36 | 28 | 31.97100212
376 | 0 | 0 | 214.6 | 0 | 1003.5 | 762.36 | 56 | 36.3009114
376 | 0 | 0 | 214.6 | 0 | 1003.5 | 762.36 | 100 | 43.0577762
500 | 0 | 0 | 140 | 4 | 966 | 853 | 28 | 67.568648
475 | 0 | 59 | 142 | 1.9 | 1098 | 641 | 28 | 57.226508
315 | 137 | 0 | 145 | 5.9 | 1130 | 745 | 28 | 81.75116932
505 | 0 | 60 | 195 | 0 | 1030 | 630 | 28 | 64.0178466
451 | 0 | 0 | 165 | 11.25 | 1030 | 745 | 28 | 78.80021204
516 | 0 | 0 | 162 | 8.2 | 801 | 802 | 28 | 41.36856
520 | 0 | 0 | 170 | 5.2 | 855 | 855 | 28 | 60.28088668
528 | 0 | 0 | 185 | 6.86 | 920 | 720 | 28 | 56.83350668
520 | 0 | 0 | 175 | 5.2 | 870 | 805 | 28 | 51.021224
385 | 0 | 136 | 158 | 20 | 903 | 768 | 28 | 55.55108132
500.1 | 0 | 0 | 200 | 3 | 1124.4 | 613.2 | 28 | 44.13335876
450.1 | 50 | 0 | 200 | 3 | 1124.4 | 613.2 | 28 | 39.37597436
397 | 17.2 | 158 | 167 | 20.8 | 967 | 633 | 28 | 55.64760796
333 | 17.5 | 163 | 167 | 17.9 | 996 | 652 | 28 | 47.27736932
334 | 17.6 | 158 | 189 | 15.3 | 967 | 633 | 28 | 44.32641204
405 | 0 | 0 | 175 | 0 | 1120 | 695 | 28 | 52.30364936
200 | 200 | 0 | 190 | 0 | 1145 | 660 | 28 | 49.24927068
516 | 0 | 0 | 162 | 8.26 | 801 | 802 | 28 | 41.36856
145 | 116 | 119 | 184 | 5.7 | 833 | 880 | 28 | 29.15794004
160 | 128 | 122 | 182 | 6.4 | 824 | 879 | 28 | 39.39665864
234 | 156 | 0 | 189 | 5.85 | 981 | 760 | 28 | 39.300132
250 | 180 | 95 | 159 | 9.45 | 860 | 800 | 28 | 67.86512268
475 | 0 | 0 | 162 | 9.5 | 1044 | 662 | 28 | 58.52272288
285 | 190 | 0 | 163 | 7.6 | 1031 | 685 | 28 | 53.57917996
356 | 119 | 0 | 160 | 9.03 | 1061 | 657 | 28 | 58.99846132
275 | 180 | 120 | 162 | 10.35 | 830 | 765 | 28 | 76.23536132
500 | 0 | 0 | 151 | 9 | 1033 | 655 | 28 | 69.83702404
165 | 0.02 | 143.57 | 163.81 | 0 | 1005.6 | 900.9 | 3 | 14.39625888
165 | 128.5 | 132.1 | 175.06 | 8.08 | 1005.8 | 746.6 | 3 | 19.41564416
178.03 | 129.8 | 118.6 | 179.94 | 3.57 | 1007.3 | 746.8 | 3 | 20.72564856
167.35 | 129.9 | 128.62 | 175.46 | 7.79 | 1006.3 | 746.6 | 3 | 14.94094492
172.38 | 13.61 | 172.37 | 156.76 | 4.14 | 1006.3 | 856.4 | 3 | 21.29101888
173.54 | 50.05 | 173.53 | 164.77 | 6.47 | 1006.2 | 793.5 | 3 | 23.07676172