## Sheet1
Cement (component 1)(kg in a m^3 mixture) | Blast Furnace Slag (component 2)(kg in a m^3 mixture) | Fly Ash (component 3)(kg in a m^3 mixture) | Water (component 4)(kg in a m^3 mixture) | Superplasticizer (component 5)(kg in a m^3 mixture) | Coarse Aggregate (component 6)(kg in a m^3 mixture) | Fine Aggregate (component 7)(kg in a m^3 mixture) | Age (day) | Concrete compressive strength(MPa, megapascals)
167 | 75.4 | 167 | 164.03 | 7.91 | 1007.3 | 770.1 | 3 | 15.52010476
173.81 | 93.37 | 159.9 | 172.34 | 9.73 | 1007.2 | 746.6 | 3 | 15.81657944
190.34 | 0 | 125.18 | 166.61 | 9.88 | 1079 | 798.9 | 3 | 12.5484632
250 | 0 | 95.69 | 191.84 | 5.33 | 948.9 | 857.2 | 3 | 8.48744956
213.5 | 0 | 174.24 | 159.21 | 11.66 | 1043.6 | 771.9 | 3 | 15.60973664
194.68 | 0 | 100.52 | 170.17 | 7.48 | 998 | 901.8 | 3 | 12.17614616
251.37 | 0 | 118.27 | 192.94 | 5.75 | 1043.6 | 754.3 | 3 | 11.98309288
165 | 0.02 | 143.57 | 163.81 | 0 | 1005.6 | 900.9 | 14 | 16.87837248
165 | 128.5 | 132.1 | 175.06 | 8.08 | 1005.8 | 746.6 | 14 | 33.08795324
178.03 | 129.8 | 118.6 | 179.94 | 3.57 | 1007.3 | 746.8 | 14 | 34.23937816
167.35 | 129.9 | 128.62 | 175.46 | 7.79 | 1006.3 | 746.6 | 14 | 31.81242264
172.38 | 13.61 | 172.37 | 156.76 | 4.14 | 1006.3 | 856.4 | 14 | 29.7508894
173.54 | 50.05 | 173.53 | 164.77 | 6.47 | 1006.2 | 793.5 | 14 | 33.00521612
167 | 75.4 | 167 | 164.03 | 7.91 | 1007.3 | 770.1 | 14 | 32.90179472
173.81 | 93.37 | 159.9 | 172.34 | 9.73 | 1007.2 | 746.6 | 14 | 29.55094136
190.34 | 0 | 125.18 | 166.61 | 9.88 | 1079 | 798.9 | 14 | 19.41564416
250 | 0 | 95.69 | 191.84 | 5.33 | 948.9 | 857.2 | 14 | 24.65566176
213.5 | 0 | 174.24 | 159.21 | 11.66 | 1043.6 | 771.9 | 14 | 29.59230992
194.68 | 0 | 100.52 | 170.17 | 7.48 | 998 | 901.8 | 14 | 24.28334472
251.37 | 0 | 118.27 | 192.94 | 5.75 | 1043.6 | 754.3 | 14 | 20.72564856
165 | 0.02 | 143.57 | 163.81 | 0 | 1005.6 | 900.9 | 28 | 26.200088
165 | 128.5 | 132.1 | 175.06 | 8.08 | 1005.8 | 746.6 | 28 | 46.38794528
178.03 | 129.8 | 118.6 | 179.94 | 3.57 | 1007.3 | 746.8 | 28 | 39.1622368
167.35 | 129.9 | 128.62 | 175.46 | 7.79 | 1006.3 | 746.6 | 28 | 41.20308576
172.38 | 13.61 | 172.37 | 156.76 | 4.14 | 1006.3 | 856.4 | 28 | 33.68779736
173.54 | 50.05 | 173.53 | 164.77 | 6.47 | 1006.2 | 793.5 | 28 | 38.20386516
167 | 75.4 | 167 | 164.03 | 7.91 | 1007.3 | 770.1 | 28 | 41.40992856
173.81 | 93.37 | 159.9 | 172.34 | 9.73 | 1007.2 | 746.6 | 28 | 37.81086384
190.34 | 0 | 125.18 | 166.61 | 9.88 | 1079 | 798.9 | 28 | 24.84871504
250 | 0 | 95.69 | 191.84 | 5.33 | 948.9 | 857.2 | 28 | 27.22051248
213.5 | 0 | 174.24 | 159.21 | 11.66 | 1043.6 | 771.9 | 28 | 44.63667624
194.68 | 0 | 100.52 | 170.17 | 7.48 | 998 | 901.8 | 28 | 37.2661778
251.37 | 0 | 118.27 | 192.94 | 5.75 | 1043.6 | 754.3 | 28 | 33.27411176
165 | 0.02 | 143.57 | 163.81 | 0 | 1005.6 | 900.9 | 56 | 36.56291228
165 | 128.5 | 132.1 | 175.06 | 8.08 | 1005.8 | 746.6 | 56 | 53.72396992
178.03 | 129.8 | 118.6 | 179.94 | 3.57 | 1007.3 | 746.8 | 56 | 48.58737372
167.35 | 129.9 | 128.62 | 175.46 | 7.79 | 1006.3 | 746.6 | 56 | 51.72448952
172.38 | 13.61 | 172.37 | 156.76 | 4.14 | 1006.3 | 856.4 | 56 | 35.852752
173.54 | 50.05 | 173.53 | 164.77 | 6.47 | 1006.2 | 793.5 | 56 | 53.77223324
167 | 75.4 | 167 | 164.03 | 7.91 | 1007.3 | 770.1 | 56 | 53.46196904
173.81 | 93.37 | 159.9 | 172.34 | 9.73 | 1007.2 | 746.6 | 56 | 48.9872698
190.34 | 0 | 125.18 | 166.61 | 9.88 | 1079 | 798.9 | 56 | 31.715896
250 | 0 | 95.69 | 191.84 | 5.33 | 948.9 | 857.2 | 56 | 39.64487
213.5 | 0 | 174.24 | 159.21 | 11.66 | 1043.6 | 771.9 | 56 | 51.25564584
194.68 | 0 | 100.52 | 170.17 | 7.48 | 998 | 901.8 | 56 | 43.38872468
251.37 | 0 | 118.27 | 192.94 | 5.75 | 1043.6 | 754.3 | 56 | 39.2656582
165 | 0.02 | 143.57 | 163.81 | 0 | 1005.6 | 900.9 | 100 | 37.9556538
165 | 128.5 | 132.1 | 175.06 | 8.08 | 1005.8 | 746.6 | 100 | 55.0201848
178.03 | 129.8 | 118.6 | 179.94 | 3.57 | 1007.3 | 746.8 | 100 | 49.99390476
167.35 | 129.9 | 128.62 | 175.46 | 7.79 | 1006.3 | 746.6 | 100 | 53.65502232
172.38 | 13.61 | 172.37 | 156.76 | 4.14 | 1006.3 | 856.4 | 100 | 37.6798634
173.54 | 50.05 | 173.53 | 164.77 | 6.47 | 1006.2 | 793.5 | 100 | 56.06129356
167 | 75.4 | 167 | 164.03 | 7.91 | 1007.3 | 770.1 | 100 | 56.8128224
173.81 | 93.37 | 159.9 | 172.34 | 9.73 | 1007.2 | 746.6 | 100 | 50.93848688
190.34 | 0 | 125.18 | 166.61 | 9.88 | 1079 | 798.9 | 100 | 33.56369168
250 | 0 | 95.69 | 191.84 | 5.33 | 948.9 | 857.2 | 100 | 41.1617172
213.5 | 0 | 174.24 | 159.21 | 11.66 | 1043.6 | 771.9 | 100 | 52.95865156
194.68 | 0 | 100.52 | 170.17 | 7.48 | 998 | 901.8 | 100 | 44.27814872
251.37 | 0 | 118.27 | 192.94 | 5.75 | 1043.6 | 754.3 | 100 | 40.14818748
446 | 24 | 79 | 162 | 11.61 | 967 | 712 | 28 | 57.02655996
446 | 24 | 79 | 162 | 11.64 | 967 | 712 | 28 | 44.42293868
446 | 24 | 79 | 162 | 11.64 | 967 | 712 | 28 | 51.021224
446 | 24 | 79 | 162 | 10.3 | 967 | 712 | 28 | 53.38612668
446 | 24 | 79 | 162 | 11.61 | 967 | 712 | 3 | 35.36322404
446 | 24 | 79 | 162 | 11.64 | 967 | 712 | 3 | 25.02108404
446 | 24 | 79 | 162 | 11.64 | 967 | 712 | 3 | 23.34565736
446 | 24 | 79 | 162 | 11.61 | 967 | 712 | 7 | 52.00717468
446 | 24 | 79 | 162 | 11.64 | 967 | 712 | 7 | 38.01770664
446 | 24 | 79 | 162 | 11.64 | 967 | 712 | 7 | 39.300132
446 | 24 | 79 | 162 | 11.61 | 967 | 712 | 56 | 61.06688932
446 | 24 | 79 | 162 | 11.64 | 967 | 712 | 56 | 56.14403068
446 | 24 | 79 | 162 | 11.64 | 967 | 712 | 56 | 55.25460664
446 | 24 | 79 | 162 | 10.3 | 967 | 712 | 56 | 54.76507868
387 | 20 | 94 | 157 | 14.32 | 938 | 845 | 28 | 50.23522136
387 | 20 | 94 | 157 | 13.93 | 938 | 845 | 28 | 46.68441996
387 | 20 | 94 | 157 | 11.61 | 938 | 845 | 28 | 46.68441996
387 | 20 | 94 | 157 | 14.32 | 938 | 845 | 3 | 22.752708
387 | 20 | 94 | 157 | 13.93 | 938 | 845 | 3 | 25.510612
387 | 20 | 94 | 157 | 11.61 | 938 | 845 | 3 | 34.77027468
387 | 20 | 94 | 157 | 14.32 | 938 | 845 | 7 | 36.83870268
387 | 20 | 94 | 157 | 13.93 | 938 | 845 | 7 | 45.89841732
387 | 20 | 94 | 157 | 11.61 | 938 | 845 | 7 | 41.66503468
387 | 20 | 94 | 157 | 14.32 | 938 | 845 | 56 | 56.33708396
387 | 20 | 94 | 157 | 13.93 | 938 | 845 | 56 | 47.96684532
387 | 20 | 94 | 157 | 11.61 | 938 | 845 | 56 | 61.45989064
355 | 19 | 97 | 145 | 13.13 | 967 | 871 | 28 | 44.02993736
355 | 19 | 97 | 145 | 12.25 | 967 | 871 | 28 | 55.45455468
491 | 26 | 123 | 210 | 3.93 | 882 | 699 | 28 | 55.55108132
491 | 26 | 123 | 201 | 3.93 | 822 | 699 | 28 | 57.915984
491 | 26 | 123 | 210 | 3.93 | 882 | 699 | 3 | 25.60911
491 | 26 | 123 | 210 | 3.93 | 882 | 699 | 7 | 33.48883
491 | 26 | 123 | 210 | 3.93 | 882 | 699 | 56 | 59.59043
491 | 26 | 123 | 201 | 3.93 | 822 | 699 | 3 | 29.54897
491 | 26 | 123 | 201 | 3.93 | 822 | 699 | 7 | 37.92118
491 | 26 | 123 | 201 | 3.93 | 822 | 699 | 56 | 61.85585
424 | 22 | 132 | 178 | 8.48 | 822 | 750 | 28 | 62.05284
424 | 22 | 132 | 178 | 8.48 | 882 | 750 | 3 | 32.01139
424 | 22 | 132 | 168 | 8.92 | 822 | 750 | 28 | 72.09850532
424 | 22 | 132 | 178 | 8.48 | 822 | 750 | 7 | 39.00464
424 | 22 | 132 | 178 | 8.48 | 822 | 750 | 56 | 65.69721
424 | 22 | 132 | 168 | 8.92 | 822 | 750 | 3 | 32.10988
424 | 22 | 132 | 168 | 8.92 | 822 | 750 | 7 | 40.2851
424 | 22 | 132 | 168 | 8.92 | 822 | 750 | 56 | 74.36491
202 | 11 | 141 | 206 | 1.72 | 942 | 801 | 28 | 21.96670536
202 | 11 | 141 | 206 | 1.72 | 942 | 801 | 3 | 9.849657
202 | 11 | 141 | 206 | 1.72 | 942 | 801 | 7 | 15.06998
202 | 11 | 141 | 206 | 1.72 | 942 | 801 | 56 | 23.24519
284 | 15 | 141 | 179 | 5.46 | 842 | 801 | 28 | 43.73346268
284 | 15 | 141 | 179 | 5.46 | 842 | 801 | 3 | 13.39553
284 | 15 | 141 | 179 | 5.46 | 842 | 801 | 7 | 24.13166
284 | 15 | 141 | 179 | 5.46 | 842 | 801 | 56 | 44.52045
359 | 19 | 141 | 154 | 10.91 | 942 | 801 | 28 | 62.93536928
359 | 19 | 141 | 154 | 10.91 | 942 | 801 | 28 | 59.49488404
359 | 19 | 141 | 154 | 10.91 | 942 | 801 | 3 | 25.11663
359 | 19 | 141 | 154 | 10.91 | 942 | 801 | 3 | 23.63918
359 | 19 | 141 | 154 | 10.91 | 942 | 801 | 7 | 35.75426
359 | 19 | 141 | 154 | 10.91 | 942 | 801 | 7 | 38.610656
359 | 19 | 141 | 154 | 10.91 | 942 | 801 | 56 | 68.75061
359 | 19 | 141 | 154 | 10.91 | 942 | 801 | 56 | 66.78068
436 | 0 | 0 | 218 | 0 | 838.4 | 719.7 | 28 | 23.84897484
289 | 0 | 0 | 192 | 0 | 913.2 | 895.3 | 90 | 32.06822
289 | 0 | 0 | 192 | 0 | 913.2 | 895.3 | 3 | 11.6549
393 | 0 | 0 | 192 | 0 | 940.6 | 785.6 | 3 | 19.19915
393 | 0 | 0 | 192 | 0 | 940.6 | 785.6 | 90 | 48.84662
393 | 0 | 0 | 192 | 0 | 940.6 | 785.6 | 28 | 39.60488
480 | 0 | 0 | 192 | 0 | 936.2 | 712.2 | 28 | 43.94237
480 | 0 | 0 | 192 | 0 | 936.2 | 712.2 | 7 | 34.56964
480 | 0 | 0 | 192 | 0 | 936.2 | 712.2 | 90 | 54.31554
480 | 0 | 0 | 192 | 0 | 936.2 | 712.2 | 3 | 24.40469
333 | 0 | 0 | 192 | 0 | 931.2 | 842.6 | 3 | 15.61594
255 | 0 | 0 | 192 | 0 | 889.8 | 945 | 90 | 21.85915
255 | 0 | 0 | 192 | 0 | 889.8 | 945 | 7 | 10.22217
289 | 0 | 0 | 192 | 0 | 913.2 | 895.3 | 7 | 14.5969
255 | 0 | 0 | 192 | 0 | 889.8 | 945 | 28 | 18.74616
333 | 0 | 0 | 192 | 0 | 931.2 | 842.6 | 28 | 31.96687
333 | 0 | 0 | 192 | 0 | 931.2 | 842.6 | 7 | 23.40495
289 | 0 | 0 | 192 | 0 | 913.2 | 895.3 | 28 | 25.57335
333 | 0 | 0 | 192 | 0 | 931.2 | 842.6 | 90 | 41.6802
393 | 0 | 0 | 192 | 0 | 940.6 | 785.6 | 7 | 27.74245
255 | 0 | 0 | 192 | 0 | 889.8 | 945 | 3 | 8.204074924
158.8 | 238.2 | 0 | 185.7 | 0 | 1040.6 | 734.3 | 7 | 9.617500724
239.6 | 359.4 | 0 | 185.7 | 0 | 941.6 | 664.3 | 7 | 25.42236
238.2 | 158.8 | 0 | 185.7 | 0 | 1040.6 | 734.3 | 7 | 15.69109
181.9 | 272.8 | 0 | 185.7 | 0 | 1012.4 | 714.3 | 28 | 27.9355
193.5 | 290.2 | 0 | 185.7 | 0 | 998.2 | 704.3 | 28 | 32.62669
255.5 | 170.3 | 0 | 185.7 | 0 | 1026.6 | 724.3 | 7 | 17.23621
272.8 | 181.9 | 0 | 185.7 | 0 | 1012.4 | 714.3 | 7 | 19.76521
239.6 | 359.4 | 0 | 185.7 | 0 | 941.6 | 664.3 | 28 | 39.43527
220.8 | 147.2 | 0 | 185.7 | 0 | 1055 | 744.3 | 28 | 25.74503384
397 | 0 | 0 | 185.7 | 0 | 1040.6 | 734.3 | 28 | 33.08244
382.5 | 0 | 0 | 185.7 | 0 | 1047.8 | 739.3 | 7 | 24.06547
210.7 | 316.1 | 0 | 185.7 | 0 | 977 | 689.3 | 7 | 21.81985
158.8 | 238.2 | 0 | 185.7 | 0 | 1040.6 | 734.3 | 28 | 21.06625
295.8 | 0 | 0 | 185.7 | 0 | 1091.4 | 769.3 | 7 | 14.84373
255.5 | 170.3 | 0 | 185.7 | 0 | 1026.6 | 724.3 | 28 | 32.05167
203.5 | 135.7 | 0 | 185.7 | 0 | 1076.2 | 759.3 | 7 | 11.95758
397 | 0 | 0 | 185.7 | 0 | 1040.6 | 734.3 | 7 | 25.44787
381.4 | 0 | 0 | 185.7 | 0 | 1104.6 | 784.3 | 28 | 22.48933
295.8 | 0 | 0 | 185.7 | 0 | 1091.4 | 769.3 | 28 | 25.2169
228 | 342.1 | 0 | 185.7 | 0 | 955.8 | 674.3 | 28 | 39.69934
220.8 | 147.2 | 0 | 185.7 | 0 | 1055 | 744.3 | 7 | 13.08901
316.1 | 210.7 | 0 | 185.7 | 0 | 977 | 689.3 | 28 | 38.70028788
135.7 | 203.5 | 0 | 185.7 | 0 | 1076.2 | 759.3 | 7 | 7.507014688
238.1 | 0 | 0 | 185.7 | 0 | 1118.8 | 789.3 | 28 | 17.57612
339.2 | 0 | 0 | 185.7 | 0 | 1069.2 | 754.3 | 7 | 21.17932
135.7 | 203.5 | 0 | 185.7 | 0 | 1076.2 | 759.3 | 28 | 18.19871902
193.5 | 290.2 | 0 | 185.7 | 0 | 998.2 | 704.3 | 7 | 17.20036
203.5 | 135.7 | 0 | 185.7 | 0 | 1076.2 | 759.3 | 28 | 22.62998
290.2 | 193.5 | 0 | 185.7 | 0 | 998.2 | 704.3 | 7 | 21.85915
181.9 | 272.8 | 0 | 185.7 | 0 | 1012.4 | 714.3 | 7 | 12.37264682
170.3 | 155.5 | 0 | 185.7 | 0 | 1026.6 | 724.3 | 28 | 25.72642
210.7 | 316.1 | 0 | 185.7 | 0 | 977 | 689.3 | 28 | 37.81362
228 | 342.1 | 0 | 185.7 | 0 | 955.8 | 674.3 | 7 | 21.91706
290.2 | 193.5 | 0 | 185.7 | 0 | 998.2 | 704.3 | 28 | 33.0431373
381.4 | 0 | 0 | 185.7 | 0 | 1104.6 | 784.3 | 7 | 14.54104884
238.2 | 158.8 | 0 | 185.7 | 0 | 1040.6 | 734.3 | 28 | 26.91369566
186.2 | 124.1 | 0 | 185.7 | 0 | 1083.4 | 764.3 | 7 | 7.995853172
339.2 | 0 | 0 | 185.7 | 0 | 1069.2 | 754.3 | 28 | 31.89999
238.1 | 0 | 0 | 185.7 | 0 | 1118.8 | 789.3 | 7 | 10.33593
252.5 | 0 | 0 | 185.7 | 0 | 1111.6 | 784.3 | 28 | 19.76521
382.5 | 0 | 0 | 185.7 | 0 | 1047.8 | 739.3 | 28 | 37.43786
252.5 | 0 | 0 | 185.7 | 0 | 1111.6 | 784.3 | 7 | 11.48391
316.1 | 210.7 | 0 | 185.7 | 0 | 977 | 689.3 | 7 | 24.43779
186.2 | 124.1 | 0 | 185.7 | 0 | 1083.4 | 764.3 | 28 | 17.59681
170.3 | 155.5 | 0 | 185.7 | 0 | 1026.6 | 724.3 | 7 | 10.73031
272.8 | 181.9 | 0 | 185.7 | 0 | 1012.4 | 714.3 | 28 | 31.38150014
339 | 0 | 0 | 197 | 0 | 968 | 781 | 3 | 13.22414968
339 | 0 | 0 | 197 | 0 | 968 | 781 | 7 | 20.96696516
339 | 0 | 0 | 197 | 0 | 968 | 781 | 14 | 27.04124872
339 | 0 | 0 | 197 | 0 | 968 | 781 | 28 | 32.03994972
339 | 0 | 0 | 197 | 0 | 968 | 781 | 90 | 35.17017076
339 | 0 | 0 | 197 | 0 | 968 | 781 | 180 | 36.44570136
339 | 0 | 0 | 197 | 0 | 968 | 781 | 365 | 38.89334116
236 | 0 | 0 | 194 | 0 | 968 | 885 | 3 | 6.46728488
236 | 0 | 0 | 194 | 0 | 968 | 885 | 14 | 12.83804312
236 | 0 | 0 | 194 | 0 | 968 | 885 | 28 | 18.41590396
236 | 0 | 0 | 194 | 0 | 968 | 885 | 90 | 21.94602108
236 | 0 | 0 | 193 | 0 | 968 | 885 | 180 | 24.10408096
236 | 0 | 0 | 193 | 0 | 968 | 885 | 365 | 25.08313688
277 | 0 | 0 | 191 | 0 | 968 | 856 | 14 | 21.26343984
277 | 0 | 0 | 191 | 0 | 968 | 856 | 28 | 25.96566616
277 | 0 | 0 | 191 | 0 | 968 | 856 | 3 | 11.36256448
277 | 0 | 0 | 191 | 0 | 968 | 856 | 90 | 31.25394708
277 | 0 | 0 | 191 | 0 | 968 | 856 | 180 | 32.32952964
277 | 0 | 0 | 191 | 0 | 968 | 856 | 360 | 33.70158688
254 | 0 | 0 | 198 | 0 | 968 | 863 | 3 | 9.307926