## Sheet1
Cement (component 1)(kg in a m^3 mixture) | Blast Furnace Slag (component 2)(kg in a m^3 mixture) | Fly Ash (component 3)(kg in a m^3 mixture) | Water (component 4)(kg in a m^3 mixture) | Superplasticizer (component 5)(kg in a m^3 mixture) | Coarse Aggregate (component 6)(kg in a m^3 mixture) | Fine Aggregate (component 7)(kg in a m^3 mixture) | Age (day) | Concrete compressive strength(MPa, megapascals)
254 | 0 | 0 | 198 | 0 | 968 | 863 | 90 | 26.94472208
254 | 0 | 0 | 198 | 0 | 968 | 863 | 180 | 27.62730332
254 | 0 | 0 | 198 | 0 | 968 | 863 | 365 | 29.7853632
307 | 0 | 0 | 193 | 0 | 968 | 812 | 180 | 34.48758952
307 | 0 | 0 | 193 | 0 | 968 | 812 | 365 | 36.14922668
307 | 0 | 0 | 193 | 0 | 968 | 812 | 3 | 12.54156844
307 | 0 | 0 | 193 | 0 | 968 | 812 | 28 | 27.53077668
307 | 0 | 0 | 193 | 0 | 968 | 812 | 90 | 32.922479
236 | 0 | 0 | 193 | 0 | 968 | 885 | 7 | 9.99050724
200 | 0 | 0 | 180 | 0 | 1125 | 845 | 7 | 7.83934212
200 | 0 | 0 | 180 | 0 | 1125 | 845 | 28 | 12.24509376
225 | 0 | 0 | 181 | 0 | 1113 | 833 | 7 | 11.1695112
225 | 0 | 0 | 181 | 0 | 1113 | 833 | 28 | 17.3403214
325 | 0 | 0 | 184 | 0 | 1063 | 783 | 7 | 17.54026944
325 | 0 | 0 | 184 | 0 | 1063 | 783 | 28 | 30.57136584
275 | 0 | 0 | 183 | 0 | 1088 | 808 | 7 | 14.2032056
275 | 0 | 0 | 183 | 0 | 1088 | 808 | 28 | 24.49708228
300 | 0 | 0 | 184 | 0 | 1075 | 795 | 7 | 15.57526284
300 | 0 | 0 | 184 | 0 | 1075 | 795 | 28 | 26.84819544
375 | 0 | 0 | 186 | 0 | 1038 | 758 | 7 | 26.0621928
375 | 0 | 0 | 186 | 0 | 1038 | 758 | 28 | 38.21075992
400 | 0 | 0 | 187 | 0 | 1025 | 745 | 28 | 43.69898888
400 | 0 | 0 | 187 | 0 | 1025 | 745 | 7 | 30.14389072
250 | 0 | 0 | 182 | 0 | 1100 | 820 | 7 | 12.73462172
250 | 0 | 0 | 182 | 0 | 1100 | 820 | 28 | 20.87043852
350 | 0 | 0 | 186 | 0 | 1050 | 770 | 7 | 20.27748916
350 | 0 | 0 | 186 | 0 | 1050 | 770 | 28 | 34.29453624
203.5 | 305.3 | 0 | 203.5 | 0 | 963.4 | 630 | 7 | 19.53906
250.2 | 166.8 | 0 | 203.5 | 0 | 977.6 | 694.1 | 90 | 47.7145
157 | 236 | 0 | 192 | 0 | 935.4 | 781.2 | 90 | 43.377
141.3 | 212 | 0 | 203.5 | 0 | 971.8 | 748.5 | 28 | 29.89223198
166.8 | 250.2 | 0 | 203.5 | 0 | 975.6 | 692.6 | 3 | 6.902344236
122.6 | 183.9 | 0 | 203.5 | 0 | 958.2 | 800.1 | 90 | 33.19206
183.9 | 122.6 | 0 | 203.5 | 0 | 959.2 | 800 | 3 | 4.903553312
102 | 153 | 0 | 192 | 0 | 887 | 942 | 3 | 4.565020596
102 | 153 | 0 | 192 | 0 | 887 | 942 | 90 | 25.46097
122.6 | 183.9 | 0 | 203.5 | 0 | 958.2 | 800.1 | 28 | 24.29093
166.8 | 250.2 | 0 | 203.5 | 0 | 975.6 | 692.6 | 28 | 33.94773
200 | 133 | 0 | 192 | 0 | 965.4 | 806.2 | 3 | 11.41427518
108.3 | 162.4 | 0 | 203.5 | 0 | 938.2 | 849 | 28 | 20.59396
305.3 | 203.5 | 0 | 203.5 | 0 | 965.4 | 631 | 7 | 25.89396
108.3 | 162.4 | 0 | 203.5 | 0 | 938.2 | 849 | 90 | 29.23171
116 | 173 | 0 | 192 | 0 | 909.8 | 891.9 | 90 | 31.02366
141.3 | 212 | 0 | 203.5 | 0 | 971.8 | 748.5 | 7 | 10.3938507
157 | 236 | 0 | 192 | 0 | 935.4 | 781.2 | 28 | 33.66436
133 | 200 | 0 | 192 | 0 | 927.4 | 839.2 | 28 | 27.87483
250.2 | 166.8 | 0 | 203.5 | 0 | 977.6 | 694.1 | 7 | 19.35014394
173 | 116 | 0 | 192 | 0 | 946.8 | 856.8 | 7 | 11.39221
192 | 288 | 0 | 192 | 0 | 929.8 | 716.1 | 3 | 12.7884
192 | 288 | 0 | 192 | 0 | 929.8 | 716.1 | 28 | 39.32151
153 | 102 | 0 | 192 | 0 | 888 | 943.1 | 3 | 4.782205536
288 | 192 | 0 | 192 | 0 | 932 | 717.8 | 3 | 16.10960674
305.3 | 203.5 | 0 | 203.5 | 0 | 965.4 | 631 | 28 | 43.377
236 | 157 | 0 | 192 | 0 | 972.6 | 749.1 | 7 | 20.41607
173 | 116 | 0 | 192 | 0 | 946.8 | 856.8 | 3 | 6.940954892
212 | 141.3 | 0 | 203.5 | 0 | 973.4 | 750 | 7 | 15.0305768
236 | 157 | 0 | 192 | 0 | 972.6 | 749.1 | 3 | 13.5654403
183.9 | 122.6 | 0 | 203.5 | 0 | 959.2 | 800 | 90 | 32.53292506
166.8 | 250.2 | 0 | 203.5 | 0 | 975.6 | 692.6 | 7 | 15.74832
102 | 153 | 0 | 192 | 0 | 887 | 942 | 7 | 7.675936308
288 | 192 | 0 | 192 | 0 | 932 | 717.8 | 28 | 38.8044
212 | 141.3 | 0 | 203.5 | 0 | 973.4 | 750 | 28 | 33.00384
102 | 153 | 0 | 192 | 0 | 887 | 942 | 28 | 17.27551
173 | 116 | 0 | 192 | 0 | 946.8 | 856.8 | 28 | 24.28197
183.9 | 122.6 | 0 | 203.5 | 0 | 959.2 | 800 | 28 | 24.04616
133 | 200 | 0 | 192 | 0 | 927.4 | 839.2 | 90 | 36.58842
192 | 288 | 0 | 192 | 0 | 929.8 | 716.1 | 90 | 50.73233
133 | 200 | 0 | 192 | 0 | 927.4 | 839.2 | 7 | 13.66404
305.3 | 203.5 | 0 | 203.5 | 0 | 965.4 | 631 | 3 | 14.14391
236 | 157 | 0 | 192 | 0 | 972.6 | 749.1 | 90 | 47.78207
108.3 | 162.4 | 0 | 203.5 | 0 | 938.2 | 849 | 3 | 2.331807832
157 | 236 | 0 | 192 | 0 | 935.4 | 781.2 | 7 | 16.8894
288 | 192 | 0 | 192 | 0 | 932 | 717.8 | 7 | 23.52354
212 | 141.3 | 0 | 203.5 | 0 | 973.4 | 750 | 3 | 6.8085755
212 | 141.3 | 0 | 203.5 | 0 | 973.4 | 750 | 90 | 39.70002808
153 | 102 | 0 | 192 | 0 | 888 | 943.1 | 28 | 17.96429718
236 | 157 | 0 | 192 | 0 | 972.6 | 749.1 | 28 | 32.88455782
116 | 173 | 0 | 192 | 0 | 909.8 | 891.9 | 28 | 22.34799
183.9 | 122.6 | 0 | 203.5 | 0 | 959.2 | 800 | 7 | 10.78754
108.3 | 162.4 | 0 | 203.5 | 0 | 938.2 | 849 | 7 | 7.723510152
203.5 | 305.3 | 0 | 203.5 | 0 | 963.4 | 630 | 28 | 41.68434
203.5 | 305.3 | 0 | 203.5 | 0 | 963.4 | 630 | 3 | 9.561653168
133 | 200 | 0 | 192 | 0 | 927.4 | 839.2 | 3 | 6.883728384
288 | 192 | 0 | 192 | 0 | 932 | 717.8 | 90 | 50.52687
200 | 133 | 0 | 192 | 0 | 965.4 | 806.2 | 7 | 17.16588
200 | 133 | 0 | 192 | 0 | 965.4 | 806.2 | 28 | 30.43968
250.2 | 166.8 | 0 | 203.5 | 0 | 977.6 | 694.1 | 3 | 9.731264264
122.6 | 183.9 | 0 | 203.5 | 0 | 958.2 | 800.1 | 3 | 3.31982694
153 | 102 | 0 | 192 | 0 | 888 | 943.1 | 90 | 26.32281
200 | 133 | 0 | 192 | 0 | 965.4 | 806.2 | 90 | 43.25082948
116 | 173 | 0 | 192 | 0 | 909.8 | 891.9 | 3 | 6.280436884
173 | 116 | 0 | 192 | 0 | 946.8 | 856.8 | 90 | 32.10269
250.2 | 166.8 | 0 | 203.5 | 0 | 977.6 | 694.1 | 28 | 36.96419
305.3 | 203.5 | 0 | 203.5 | 0 | 965.4 | 631 | 90 | 54.59891
192 | 288 | 0 | 192 | 0 | 929.8 | 716.1 | 7 | 21.48062478
157 | 236 | 0 | 192 | 0 | 935.4 | 781.2 | 3 | 9.694722036
153 | 102 | 0 | 192 | 0 | 888 | 943.1 | 7 | 8.374375496
141.3 | 212 | 0 | 203.5 | 0 | 971.8 | 748.5 | 90 | 39.6621069
116 | 173 | 0 | 192 | 0 | 909.8 | 891.9 | 7 | 10.08979
141.3 | 212 | 0 | 203.5 | 0 | 971.8 | 748.5 | 3 | 4.827710952
122.6 | 183.9 | 0 | 203.5 | 0 | 958.2 | 800.1 | 7 | 10.35455
166.8 | 250.2 | 0 | 203.5 | 0 | 975.6 | 692.6 | 90 | 43.56523
203.5 | 305.3 | 0 | 203.5 | 0 | 963.4 | 630 | 90 | 51.86376
310 | 0 | 0 | 192 | 0 | 1012 | 830 | 3 | 11.85209244
310 | 0 | 0 | 192 | 0 | 1012 | 830 | 7 | 17.24379476
310 | 0 | 0 | 192 | 0 | 1012 | 830 | 28 | 27.82725136
310 | 0 | 0 | 192 | 0 | 1012 | 830 | 90 | 35.76312012
310 | 0 | 0 | 192 | 0 | 1012 | 830 | 120 | 38.70028788
331 | 0 | 0 | 192 | 0 | 1025 | 821 | 3 | 14.306627
331 | 0 | 0 | 192 | 0 | 1025 | 821 | 7 | 17.43684804
331 | 0 | 0 | 192 | 0 | 1025 | 821 | 28 | 31.74347504
331 | 0 | 0 | 192 | 0 | 1025 | 821 | 90 | 37.91428524
331 | 0 | 0 | 192 | 0 | 1025 | 821 | 120 | 39.38286912
349 | 0 | 0 | 192 | 0 | 1056 | 809 | 3 | 15.87173752
349 | 0 | 0 | 192 | 0 | 1056 | 809 | 7 | 9.01145132
349 | 0 | 0 | 192 | 0 | 1056 | 809 | 28 | 33.60506024
349 | 0 | 0 | 192 | 0 | 1056 | 809 | 90 | 40.65839972
349 | 0 | 0 | 192 | 0 | 1056 | 809 | 120 | 40.85834776
238 | 0 | 0 | 186 | 0 | 1119 | 789 | 7 | 12.05204048
238 | 0 | 0 | 186 | 0 | 1119 | 789 | 28 | 17.54026944
296 | 0 | 0 | 186 | 0 | 1090 | 769 | 7 | 18.91232668
296 | 0 | 0 | 186 | 0 | 1090 | 769 | 28 | 25.17966352
297 | 0 | 0 | 186 | 0 | 1040 | 734 | 7 | 30.9574724
480 | 0 | 0 | 192 | 0 | 936 | 721 | 28 | 43.89204216
480 | 0 | 0 | 192 | 0 | 936 | 721 | 90 | 54.27555072
397 | 0 | 0 | 186 | 0 | 1040 | 734 | 28 | 36.93522932
281 | 0 | 0 | 186 | 0 | 1104 | 774 | 7 | 14.49968028
281 | 0 | 0 | 185 | 0 | 1104 | 774 | 28 | 22.43554904
500 | 0 | 0 | 200 | 0 | 1125 | 613 | 1 | 12.63809508
500 | 0 | 0 | 200 | 0 | 1125 | 613 | 3 | 26.0621928
500 | 0 | 0 | 200 | 0 | 1125 | 613 | 7 | 33.21205892
500 | 0 | 0 | 200 | 0 | 1125 | 613 | 14 | 36.93522932
500 | 0 | 0 | 200 | 0 | 1125 | 613 | 28 | 44.0919902
540 | 0 | 0 | 173 | 0 | 1125 | 613 | 7 | 52.61391356
540 | 0 | 0 | 173 | 0 | 1125 | 613 | 14 | 59.76377968
540 | 0 | 0 | 173 | 0 | 1125 | 613 | 28 | 67.30664712
540 | 0 | 0 | 173 | 0 | 1125 | 613 | 90 | 69.65776028
540 | 0 | 0 | 173 | 0 | 1125 | 613 | 180 | 71.62276688
540 | 0 | 0 | 173 | 0 | 1125 | 613 | 270 | 74.16693332
350 | 0 | 0 | 203 | 0 | 974 | 775 | 7 | 18.12632404
350 | 0 | 0 | 203 | 0 | 974 | 775 | 14 | 22.53207568
350 | 0 | 0 | 203 | 0 | 974 | 775 | 28 | 27.3377234
350 | 0 | 0 | 203 | 0 | 974 | 775 | 56 | 29.97841648
350 | 0 | 0 | 203 | 0 | 974 | 775 | 90 | 31.35047372
350 | 0 | 0 | 203 | 0 | 974 | 775 | 180 | 32.72253096
385 | 0 | 0 | 186 | 0 | 966 | 763 | 1 | 6.26733684
385 | 0 | 0 | 186 | 0 | 966 | 763 | 3 | 14.69962832
385 | 0 | 0 | 186 | 0 | 966 | 763 | 7 | 23.22155168
385 | 0 | 0 | 186 | 0 | 966 | 763 | 14 | 27.923778
385 | 0 | 0 | 186 | 0 | 966 | 763 | 28 | 31.35047372
331 | 0 | 0 | 192 | 0 | 978 | 825 | 180 | 38.99676256
331 | 0 | 0 | 192 | 0 | 978 | 825 | 360 | 41.24445432
349 | 0 | 0 | 192 | 0 | 1047 | 806 | 3 | 14.98920824
331 | 0 | 0 | 192 | 0 | 978 | 825 | 3 | 13.52062436
382 | 0 | 0 | 186 | 0 | 1047 | 739 | 7 | 24.00065956
382 | 0 | 0 | 186 | 0 | 1047 | 739 | 28 | 37.42475728
382 | 0 | 0 | 186 | 0 | 1111 | 784 | 7 | 11.46598588
281 | 0 | 0 | 186 | 0 | 1104 | 774 | 28 | 22.43554904
339 | 0 | 0 | 185 | 0 | 1069 | 754 | 7 | 21.16001844
339 | 0 | 0 | 185 | 0 | 1069 | 754 | 28 | 31.84000168
295 | 0 | 0 | 185 | 0 | 1069 | 769 | 7 | 14.79615496
295 | 0 | 0 | 185 | 0 | 1069 | 769 | 28 | 25.17966352
238 | 0 | 0 | 185 | 0 | 1118 | 789 | 28 | 17.54026944
296 | 0 | 0 | 192 | 0 | 1085 | 765 | 7 | 14.2032056
296 | 0 | 0 | 192 | 0 | 1085 | 765 | 28 | 21.6495464
296 | 0 | 0 | 192 | 0 | 1085 | 765 | 90 | 29.39236188
331 | 0 | 0 | 192 | 0 | 879 | 825 | 3 | 13.52062436
331 | 0 | 0 | 192 | 0 | 978 | 825 | 7 | 16.26473884
331 | 0 | 0 | 192 | 0 | 978 | 825 | 28 | 31.44700036
331 | 0 | 0 | 192 | 0 | 978 | 825 | 90 | 37.231704
349 | 0 | 0 | 192 | 0 | 1047 | 806 | 7 | 18.12632404
349 | 0 | 0 | 192 | 0 | 1047 | 806 | 28 | 32.72253096
349 | 0 | 0 | 192 | 0 | 1047 | 806 | 90 | 39.48629052
349 | 0 | 0 | 192 | 0 | 1047 | 806 | 180 | 41.05140104
349 | 0 | 0 | 192 | 0 | 1047 | 806 | 360 | 42.1269836
302 | 0 | 0 | 203 | 0 | 974 | 817 | 14 | 18.12632404
302 | 0 | 0 | 203 | 0 | 974 | 817 | 180 | 26.74477404
525 | 0 | 0 | 189 | 0 | 1125 | 613 | 180 | 61.92183956
500 | 0 | 0 | 200 | 0 | 1125 | 613 | 90 | 47.22221124
500 | 0 | 0 | 200 | 0 | 1125 | 613 | 180 | 51.04190828
500 | 0 | 0 | 200 | 0 | 1125 | 613 | 270 | 55.15808
540 | 0 | 0 | 173 | 0 | 1125 | 613 | 3 | 41.63745564
252 | 0 | 0 | 185 | 0 | 1111 | 784 | 7 | 13.71367764
252 | 0 | 0 | 185 | 0 | 1111 | 784 | 28 | 19.69143456
339 | 0 | 0 | 185 | 0 | 1060 | 754 | 28 | 31.6469484
393 | 0 | 0 | 192 | 0 | 940 | 758 | 3 | 19.10537996
393 | 0 | 0 | 192 | 0 | 940 | 758 | 28 | 39.58281716
393 | 0 | 0 | 192 | 0 | 940 | 758 | 90 | 48.79421652
382 | 0 | 0 | 185 | 0 | 1047 | 739 | 7 | 24.00065956
382 | 0 | 0 | 185 | 0 | 1047 | 739 | 28 | 37.42475728
252 | 0 | 0 | 186 | 0 | 1111 | 784 | 7 | 11.46598588
252 | 0 | 0 | 185 | 0 | 1111 | 784 | 28 | 19.69143456
310 | 0 | 0 | 192 | 0 | 970 | 850 | 7 | 14.98920824
310 | 0 | 0 | 192 | 0 | 970 | 850 | 28 | 27.923778
310 | 0 | 0 | 192 | 0 | 970 | 850 | 90 | 34.6806428
310 | 0 | 0 | 192 | 0 | 970 | 850 | 180 | 37.32823064
310 | 0 | 0 | 192 | 0 | 970 | 850 | 360 | 38.11423328
525 | 0 | 0 | 189 | 0 | 1125 | 613 | 3 | 33.79811352
525 | 0 | 0 | 189 | 0 | 1125 | 613 | 7 | 42.42345828
525 | 0 | 0 | 189 | 0 | 1125 | 613 | 14 | 48.4012152
525 | 0 | 0 | 189 | 0 | 1125 | 613 | 28 | 55.94408264
525 | 0 | 0 | 189 | 0 | 1125 | 613 | 90 | 58.78472376
525 | 0 | 0 | 189 | 0 | 1125 | 613 | 270 | 67.11359384
322 | 0 | 0 | 203 | 0 | 974 | 800 | 14 | 20.77391188
322 | 0 | 0 | 203 | 0 | 974 | 800 | 28 | 25.17966352
322 | 0 | 0 | 203 | 0 | 974 | 800 | 180 | 29.58541516