## Sheet1
Cement (component 1)(kg in a m^3 mixture) | Blast Furnace Slag (component 2)(kg in a m^3 mixture) | Fly Ash (component 3)(kg in a m^3 mixture) | Water (component 4)(kg in a m^3 mixture) | Superplasticizer (component 5)(kg in a m^3 mixture) | Coarse Aggregate (component 6)(kg in a m^3 mixture) | Fine Aggregate (component 7)(kg in a m^3 mixture) | Age (day) | Concrete compressive strength(MPa, megapascals)
302 | 0 | 0 | 203 | 0 | 974 | 817 | 28 | 21.7529678
397 | 0 | 0 | 185 | 0 | 1040 | 734 | 28 | 39.0932892
480 | 0 | 0 | 192 | 0 | 936 | 721 | 3 | 24.39366088
522 | 0 | 0 | 146 | 0 | 896 | 896 | 7 | 50.51101176
522 | 0 | 0 | 146 | 0 | 896 | 896 | 28 | 74.98740976
273 | 105 | 82 | 210 | 9 | 904 | 680 | 28 | 37.16965116
162 | 190 | 148 | 179 | 19 | 838 | 741 | 28 | 33.75674496
154 | 144 | 112 | 220 | 10 | 923 | 658 | 28 | 16.49916068
147 | 115 | 89 | 202 | 9 | 860 | 829 | 28 | 19.98790924
152 | 178 | 139 | 168 | 18 | 944 | 695 | 28 | 36.34917472
310 | 143 | 111 | 168 | 22 | 914 | 651 | 28 | 33.68779736
144 | 0 | 175 | 158 | 18 | 943 | 844 | 28 | 15.41668336
304 | 140 | 0 | 214 | 6 | 895 | 722 | 28 | 33.41890172
374 | 0 | 0 | 190 | 7 | 1013 | 730 | 28 | 39.05192064
159 | 149 | 116 | 175 | 15 | 953 | 720 | 28 | 27.67556664
153 | 239 | 0 | 200 | 6 | 1002 | 684 | 28 | 26.8550902
310 | 143 | 0 | 168 | 10 | 914 | 804 | 28 | 45.2985732
305 | 0 | 100 | 196 | 10 | 959 | 705 | 28 | 30.12320644
151 | 0 | 184 | 167 | 12 | 991 | 772 | 28 | 15.56836808
142 | 167 | 130 | 174 | 11 | 883 | 785 | 28 | 44.6090972
298 | 137 | 107 | 201 | 6 | 878 | 655 | 28 | 53.52402188
321 | 164 | 0 | 190 | 5 | 870 | 774 | 28 | 57.21271848
366 | 187 | 0 | 191 | 7 | 824 | 757 | 28 | 65.90701084
280 | 129 | 100 | 172 | 9 | 825 | 805 | 28 | 52.82075636
252 | 97 | 76 | 194 | 8 | 835 | 821 | 28 | 33.39821744
165 | 0 | 150 | 182 | 12 | 1023 | 729 | 28 | 18.0297974
156 | 243 | 0 | 180 | 11 | 1022 | 698 | 28 | 37.36270444
160 | 188 | 146 | 203 | 11 | 829 | 710 | 28 | 32.83974188
298 | 0 | 107 | 186 | 6 | 879 | 815 | 28 | 42.63719584
318 | 0 | 126 | 210 | 6 | 861 | 737 | 28 | 40.0585556
287 | 121 | 94 | 188 | 9 | 904 | 696 | 28 | 41.94082508
326 | 166 | 0 | 174 | 9 | 882 | 790 | 28 | 61.23236356
356 | 0 | 142 | 193 | 11 | 801 | 778 | 28 | 40.86524252
132 | 207 | 161 | 179 | 5 | 867 | 736 | 28 | 33.3016908
322 | 149 | 0 | 186 | 8 | 951 | 709 | 28 | 52.42086028
164 | 0 | 200 | 181 | 13 | 849 | 846 | 28 | 15.08573488
314 | 0 | 113 | 170 | 10 | 925 | 783 | 28 | 38.45897128
321 | 0 | 128 | 182 | 11 | 870 | 780 | 28 | 37.25928304
140 | 164 | 128 | 237 | 6 | 869 | 656 | 28 | 35.22532884
288 | 121 | 0 | 177 | 7 | 908 | 829 | 28 | 42.13387836
298 | 0 | 107 | 210 | 11 | 880 | 744 | 28 | 31.87447548
265 | 111 | 86 | 195 | 6 | 833 | 790 | 28 | 41.540929
160 | 250 | 0 | 168 | 12 | 1049 | 688 | 28 | 39.45181672
166 | 260 | 0 | 183 | 13 | 859 | 827 | 28 | 37.91428524
276 | 116 | 90 | 180 | 9 | 870 | 768 | 28 | 44.27814872
322 | 0 | 116 | 196 | 10 | 818 | 813 | 28 | 31.17810472
149 | 139 | 109 | 193 | 6 | 892 | 780 | 28 | 23.69039536
159 | 187 | 0 | 176 | 11 | 990 | 789 | 28 | 32.76389952
261 | 100 | 78 | 201 | 9 | 864 | 761 | 28 | 32.39847724
237 | 92 | 71 | 247 | 6 | 853 | 695 | 28 | 28.62704352
313 | 0 | 113 | 178 | 8 | 1002 | 689 | 28 | 36.80422888
155 | 183 | 0 | 193 | 9 | 1047 | 697 | 28 | 18.28490352
146 | 230 | 0 | 202 | 3 | 827 | 872 | 28 | 33.0603742
296 | 0 | 107 | 221 | 11 | 819 | 778 | 28 | 31.41942132
133 | 210 | 0 | 196 | 3 | 949 | 795 | 28 | 31.02642
313 | 145 | 0 | 178 | 8 | 867 | 824 | 28 | 44.38846488
152 | 0 | 112 | 184 | 8 | 992 | 816 | 28 | 12.17614616
153 | 145 | 113 | 178 | 8 | 1002 | 689 | 28 | 25.55887532
140 | 133 | 103 | 200 | 7 | 916 | 753 | 28 | 36.4388066
149 | 236 | 0 | 176 | 13 | 847 | 893 | 28 | 32.9569528
300 | 0 | 120 | 212 | 10 | 878 | 728 | 28 | 23.83518532
153 | 145 | 113 | 178 | 8 | 867 | 824 | 28 | 26.22766704
148 | 0 | 137 | 158 | 16 | 1002 | 830 | 28 | 17.95395504
326 | 0 | 138 | 199 | 11 | 801 | 792 | 28 | 40.679084
153 | 145 | 0 | 178 | 8 | 1000 | 822 | 28 | 19.00885332
262 | 111 | 86 | 195 | 5 | 895 | 733 | 28 | 33.7153764
158 | 0 | 195 | 220 | 11 | 898 | 713 | 28 | 8.53571288
151 | 0 | 185 | 167 | 16 | 1074 | 678 | 28 | 13.45857152
273 | 0 | 90 | 199 | 11 | 931 | 762 | 28 | 32.23989776
149 | 118 | 92 | 183 | 7 | 953 | 780 | 28 | 23.51802636
143 | 169 | 143 | 191 | 8 | 967 | 643 | 28 | 29.72331036
260 | 101 | 78 | 171 | 10 | 936 | 763 | 28 | 49.77327244
313 | 161 | 0 | 178 | 10 | 917 | 759 | 28 | 52.44154456
284 | 120 | 0 | 168 | 7 | 970 | 794 | 28 | 40.93419012
336 | 0 | 0 | 182 | 3 | 986 | 817 | 28 | 44.86420332
145 | 0 | 134 | 181 | 11 | 979 | 812 | 28 | 13.19657064
150 | 237 | 0 | 174 | 12 | 1069 | 675 | 28 | 37.43165204
144 | 170 | 133 | 192 | 8 | 814 | 805 | 28 | 29.86810032
331 | 170 | 0 | 195 | 8 | 811 | 802 | 28 | 56.61287436
155 | 0 | 143 | 193 | 9 | 1047 | 697 | 28 | 12.45883132
155 | 183 | 0 | 193 | 9 | 877 | 868 | 28 | 23.786922
135 | 0 | 166 | 180 | 10 | 961 | 805 | 28 | 13.29309728
266 | 112 | 87 | 178 | 10 | 910 | 745 | 28 | 39.41734292
314 | 145 | 113 | 179 | 8 | 869 | 690 | 28 | 46.2293658
313 | 145 | 0 | 127 | 8 | 1000 | 822 | 28 | 44.51946532
146 | 173 | 0 | 182 | 3 | 986 | 817 | 28 | 23.73865868
144 | 136 | 106 | 178 | 7 | 941 | 774 | 28 | 26.14492992
148 | 0 | 182 | 181 | 15 | 839 | 884 | 28 | 15.52010476
277 | 117 | 91 | 191 | 7 | 946 | 666 | 28 | 43.5748832
298 | 0 | 107 | 164 | 13 | 953 | 784 | 28 | 35.85964676
313 | 145 | 0 | 178 | 8 | 1002 | 689 | 28 | 41.05140104
155 | 184 | 143 | 194 | 9 | 880 | 699 | 28 | 28.98557104
289 | 134 | 0 | 195 | 6 | 924 | 760 | 28 | 46.24315532
148 | 175 | 0 | 171 | 2 | 1000 | 828 | 28 | 26.91714304
145 | 0 | 179 | 202 | 8 | 824 | 869 | 28 | 10.53519328
313 | 0 | 0 | 178 | 8 | 1000 | 822 | 28 | 25.0969264
136 | 162 | 126 | 172 | 10 | 923 | 764 | 28 | 29.06830816
155 | 0 | 143 | 193 | 9 | 877 | 868 | 28 | 9.73540112
255 | 99 | 77 | 189 | 6 | 919 | 749 | 28 | 33.79811352
162 | 207 | 172 | 216 | 10 | 822 | 638 | 28 | 39.84481804
136 | 196 | 98 | 199 | 6 | 847 | 783 | 28 | 26.96540636
164 | 163 | 128 | 197 | 8 | 961 | 641 | 28 | 27.234302
162 | 214 | 164 | 202 | 10 | 820 | 680 | 28 | 30.6472082
157 | 214 | 152 | 200 | 9 | 819 | 704 | 28 | 33.05347944
149 | 153 | 194 | 192 | 8 | 935 | 623 | 28 | 24.5798194
135 | 105 | 193 | 196 | 6 | 965 | 643 | 28 | 21.91154728
159 | 209 | 161 | 201 | 7 | 848 | 669 | 28 | 30.88163004
144 | 15 | 195 | 176 | 6 | 1021 | 709 | 28 | 15.340841
154 | 174 | 185 | 228 | 7 | 845 | 612 | 28 | 24.3385028
167 | 187 | 195 | 185 | 7 | 898 | 636 | 28 | 23.8903434
184 | 86 | 190 | 213 | 6 | 923 | 623 | 28 | 22.93197176
156 | 178 | 187 | 221 | 7 | 854 | 614 | 28 | 29.41304616
236.9 | 91.7 | 71.5 | 246.9 | 6 | 852.9 | 695.4 | 28 | 28.6298
313.3 | 0 | 113 | 178.5 | 8 | 1001.9 | 688.7 | 28 | 36.80492
154.8 | 183.4 | 0 | 193.3 | 9.1 | 1047.4 | 696.7 | 28 | 18.28766
145.9 | 230.5 | 0 | 202.5 | 3.4 | 827 | 871.8 | 28 | 32.72046
296 | 0 | 106.7 | 221.4 | 10.5 | 819.2 | 778.4 | 28 | 31.42011
133.1 | 210.2 | 0 | 195.7 | 3.1 | 949.4 | 795.3 | 28 | 28.938
313.3 | 145 | 0 | 178.5 | 8 | 867.2 | 824 | 28 | 40.92523
151.6 | 0 | 111.9 | 184.4 | 7.9 | 992 | 815.9 | 28 | 12.18097
153.1 | 145 | 113 | 178.5 | 8 | 1001.9 | 688.7 | 28 | 25.55956
139.9 | 132.6 | 103.3 | 200.3 | 7.4 | 916 | 753.4 | 28 | 36.44363
149.5 | 236 | 0 | 175.8 | 12.6 | 846.8 | 892.7 | 28 | 32.96384756
299.8 | 0 | 119.8 | 211.5 | 9.9 | 878.2 | 727.6 | 28 | 23.83587
153.1 | 145 | 113 | 178.5 | 8 | 867.2 | 824 | 28 | 26.23318
148.1 | 0 | 136.6 | 158.1 | 16.1 | 1001.8 | 830.1 | 28 | 17.95947
326.5 | 0 | 137.9 | 199 | 10.8 | 801.1 | 792.5 | 28 | 38.63065
152.7 | 144.7 | 0 | 178.1 | 8 | 999.7 | 822.2 | 28 | 19.00954
261.9 | 110.5 | 86.1 | 195.4 | 5 | 895.2 | 732.6 | 28 | 33.71882378
158.4 | 0 | 194.9 | 219.7 | 11 | 897.7 | 712.9 | 28 | 8.536402356
150.7 | 0 | 185.3 | 166.7 | 15.6 | 1074.5 | 678 | 28 | 13.46133
272.6 | 0 | 89.6 | 198.7 | 10.6 | 931.3 | 762.2 | 28 | 32.24541
149 | 117.6 | 91.7 | 182.9 | 7.1 | 953.4 | 780.3 | 28 | 23.52423
143 | 169.4 | 142.7 | 190.7 | 8.4 | 967.4 | 643.5 | 28 | 29.72607
259.9 | 100.6 | 78.4 | 170.6 | 10.4 | 935.7 | 762.9 | 28 | 49.77327244
312.9 | 160.5 | 0 | 177.6 | 9.6 | 916.6 | 759.5 | 28 | 52.44637
284 | 119.7 | 0 | 168.3 | 7.2 | 970.4 | 794.2 | 28 | 40.93488
336.5 | 0 | 0 | 181.9 | 3.4 | 985.8 | 816.8 | 28 | 44.86834
144.8 | 0 | 133.6 | 180.8 | 11.1 | 979.5 | 811.5 | 28 | 13.20209
150 | 236.8 | 0 | 173.8 | 11.9 | 1069.3 | 674.8 | 28 | 37.43165204
143.7 | 170.2 | 132.6 | 191.6 | 8.5 | 814.1 | 805.3 | 28 | 29.87086
330.5 | 169.6 | 0 | 194.9 | 8.1 | 811 | 802.3 | 28 | 56.61908
154.8 | 0 | 142.8 | 193.3 | 9.1 | 1047.4 | 696.7 | 28 | 12.45952
154.8 | 183.4 | 0 | 193.3 | 9.1 | 877.2 | 867.7 | 28 | 23.786922
134.7 | 0 | 165.7 | 180.2 | 10 | 961 | 804.9 | 28 | 13.29379
266.2 | 112.3 | 87.5 | 177.9 | 10.4 | 909.7 | 744.5 | 28 | 39.42148
314 | 145.3 | 113.2 | 178.9 | 8 | 869.1 | 690.2 | 28 | 46.23419
312.7 | 144.7 | 0 | 127.3 | 8 | 999.7 | 822.2 | 28 | 44.5236
145.7 | 172.6 | 0 | 181.9 | 3.4 | 985.8 | 816.8 | 28 | 23.74417
143.8 | 136.3 | 106.2 | 178.1 | 7.5 | 941.5 | 774.3 | 28 | 26.14769
148.1 | 0 | 182.1 | 181.4 | 15 | 838.9 | 884.3 | 28 | 15.52631
277 | 116.8 | 91 | 190.6 | 7 | 946.5 | 665.6 | 28 | 43.57833058
298.1 | 0 | 107.5 | 163.6 | 12.8 | 953.2 | 784 | 28 | 35.86585
313.3 | 145 | 0 | 178.5 | 8 | 1001.9 | 688.7 | 28 | 41.05347
155.2 | 183.9 | 143.2 | 193.8 | 9.2 | 879.6 | 698.5 | 28 | 28.99109
289 | 133.7 | 0 | 194.9 | 5.5 | 924.1 | 760.1 | 28 | 46.24729
147.8 | 175.1 | 0 | 171.2 | 2.2 | 1000 | 828.5 | 28 | 26.92266
145.4 | 0 | 178.9 | 201.7 | 7.8 | 824 | 868.7 | 28 | 10.53588
312.7 | 0 | 0 | 178.1 | 8 | 999.7 | 822.2 | 28 | 25.10382116
136.4 | 161.6 | 125.8 | 171.6 | 10.4 | 922.6 | 764.4 | 28 | 29.07313
154.8 | 0 | 142.8 | 193.3 | 9.1 | 877.2 | 867.7 | 28 | 9.738159024
255.3 | 98.8 | 77 | 188.6 | 6.5 | 919 | 749.3 | 28 | 33.7988
272.8 | 105.1 | 81.8 | 209.7 | 9 | 904 | 679.7 | 28 | 37.17103
162 | 190.1 | 148.1 | 178.8 | 18.8 | 838.1 | 741.4 | 28 | 33.76226
153.6 | 144.2 | 112.3 | 220.1 | 10.1 | 923.2 | 657.9 | 28 | 16.50399
146.5 | 114.6 | 89.3 | 201.9 | 8.8 | 860 | 829.5 | 28 | 19.98790924
151.8 | 178.1 | 138.7 | 167.5 | 18.3 | 944 | 694.6 | 28 | 36.34986
309.9 | 142.8 | 111.2 | 167.8 | 22.1 | 913.9 | 651.2 | 28 | 38.21559
143.6 | 0 | 174.9 | 158.4 | 17.9 | 942.7 | 844.5 | 28 | 15.42357812
303.6 | 139.9 | 0 | 213.5 | 6.2 | 895.5 | 722.5 | 28 | 33.41959
374.3 | 0 | 0 | 190.2 | 6.7 | 1013.2 | 730.4 | 28 | 39.05606
158.6 | 148.9 | 116 | 175.1 | 15 | 953.3 | 719.7 | 28 | 27.68108
152.6 | 238.7 | 0 | 200 | 6.3 | 1001.8 | 683.9 | 28 | 26.85992
310 | 142.8 | 0 | 167.9 | 10 | 914.3 | 804 | 28 | 45.30478
304.8 | 0 | 99.6 | 196 | 9.8 | 959.4 | 705.2 | 28 | 30.12320644
150.9 | 0 | 183.9 | 166.6 | 11.6 | 991.2 | 772.2 | 28 | 15.56975
141.9 | 166.6 | 129.7 | 173.5 | 10.9 | 882.6 | 785.3 | 28 | 44.61186
297.8 | 137.2 | 106.9 | 201.3 | 6 | 878.4 | 655.3 | 28 | 53.52471
321.3 | 164.2 | 0 | 190.5 | 4.6 | 870 | 774 | 28 | 57.21823
366 | 187 | 0 | 191.3 | 6.6 | 824.3 | 756.9 | 28 | 65.90908
279.8 | 128.9 | 100.4 | 172.4 | 9.5 | 825.1 | 804.9 | 28 | 52.82696
252.1 | 97.1 | 75.6 | 193.8 | 8.3 | 835.5 | 821.4 | 28 | 33.3996
164.6 | 0 | 150.4 | 181.6 | 11.7 | 1023.3 | 728.9 | 28 | 18.03393
155.6 | 243.5 | 0 | 180.3 | 10.7 | 1022 | 697.7 | 28 | 37.36339
160.2 | 188 | 146.4 | 203.2 | 11.3 | 828.7 | 709.7 | 28 | 35.31427
298.1 | 0 | 107 | 186.4 | 6.1 | 879 | 815.2 | 28 | 42.6440906
317.9 | 0 | 126.5 | 209.7 | 5.7 | 860.5 | 736.6 | 28 | 40.06200298
287.3 | 120.5 | 93.9 | 187.6 | 9.2 | 904.4 | 695.9 | 28 | 43.79827
325.6 | 166.4 | 0 | 174 | 8.9 | 881.6 | 790 | 28 | 61.23581094
355.9 | 0 | 141.6 | 193.3 | 11 | 801.4 | 778.4 | 28 | 40.8686899
132 | 206.5 | 160.9 | 178.9 | 5.5 | 866.9 | 735.6 | 28 | 33.30652
322.5 | 148.6 | 0 | 185.8 | 8.5 | 951 | 709.5 | 28 | 52.42638
164.2 | 0 | 200.1 | 181.2 | 12.6 | 849.3 | 846 | 28 | 15.09125
313.8 | 0 | 112.6 | 169.9 | 10.1 | 925.3 | 782.9 | 28 | 38.46104
321.4 | 0 | 127.9 | 182.5 | 11.5 | 870.1 | 779.7 | 28 | 37.26549
139.7 | 163.9 | 127.7 | 236.7 | 5.8 | 868.6 | 655.6 | 28 | 35.22532884
288.4 | 121 | 0 | 177.4 | 7 | 907.9 | 829.5 | 28 | 42.14008
298.2 | 0 | 107 | 209.7 | 11.1 | 879.6 | 744.2 | 28 | 31.87516
264.5 | 111 | 86.5 | 195.5 | 5.9 | 832.6 | 790.4 | 28 | 41.54231
159.8 | 250 | 0 | 168.4 | 12.2 | 1049.3 | 688.2 | 28 | 39.45595
166 | 259.7 | 0 | 183.2 | 12.7 | 858.8 | 826.8 | 28 | 37.91704
276.4 | 116 | 90.3 | 179.6 | 8.9 | 870.1 | 768.3 | 28 | 44.28435
322.2 | 0 | 115.6 | 196 | 10.4 | 817.9 | 813.4 | 28 | 31.17879
148.5 | 139.4 | 108.6 | 192.7 | 6.1 | 892.4 | 780 | 28 | 23.6966
159.1 | 186.7 | 0 | 175.6 | 11.3 | 989.6 | 788.9 | 28 | 32.76804
260.9 | 100.5 | 78.3 | 200.6 | 8.6 | 864.5 | 761.5 | 28 | 32.40124